## Diode Characteristic (uA-mm)
VGS (V) | VDS = 0.000 V | VDS = 0.500 V
-1.25 | -4.3956 | -11.279
-1.24 | -4.2501 | -10.951
-1.23 | -4.1096 | -10.641
-1.22 | -3.9706 | -10.286
-1.21 | -3.8378 | -9.975
-1.2 | -3.7038 | -9.702
-1.19 | -3.5861 | -9.435
-1.18 | -3.4564 | -9.102
-1.17 | -3.3431 | -8.821
-1.16 | -3.2198 | -8.577
-1.15 | -3.1045 | -8.283
-1.14 | -3.0191 | -8.048
-1.13 | -2.9054 | -7.795
-1.12 | -2.8001 | -7.575
-1.11 | -2.7056 | -7.361
-1.1 | -2.5975 | -7.128
-1.09 | -2.5063 | -6.877
-1.08 | -2.4147 | -6.676
-1.07 | -2.3248 | -6.455
-1.06 | -2.244 | -6.263
-1.05 | -2.1631 | -6.072
-1.04 | -2.0791 | -5.861
-1.03 | -2.0075 | -5.686
-1.02 | -1.9328 | -5.51
-1.01 | -1.8596 | -5.338
-1 | -1.7868 | -5.175
-0.99 | -1.733 | -5.0053
-0.98 | -1.6622 | -4.8443
-0.97 | -1.5973 | -4.6883
-0.96 | -1.545 | -4.5343
-0.95 | -1.486 | -4.391
-0.94 | -1.4294 | -4.2369
-0.93 | -1.3704 | -4.0898
-0.92 | -1.3211 | -3.9669
-0.91 | -1.2649 | -3.8292
-0.9 | -1.2233 | -3.7087
-0.89 | -1.1768 | -3.5532
-0.88 | -1.1272 | -3.4548
-0.87 | -1.0856 | -3.3479
-0.86 | -1.0375 | -3.2318
-0.85 | -0.9984 | -3.1243
-0.84 | -0.9572 | -3.0059
-0.83 | -0.9153 | -2.9044
-0.82 | -0.8793 | -2.8029
-0.81 | -0.8407 | -2.7016
-0.8 | -0.8116 | -2.6236
-0.79 | -0.7734 | -2.5314
-0.78 | -0.7427 | -2.4505
-0.77 | -0.7136 | -2.3579
-0.76 | -0.6826 | -2.2868
-0.75 | -0.6528 | -2.2007
-0.74 | -0.6244 | -2.1172
-0.73 | -0.5954 | -2.0362
-0.72 | -0.5704 | -1.9636
-0.71 | -0.5475 | -1.8957
-0.7 | -0.5215 | -1.8253
-0.69 | -0.49991 | -1.7622
-0.68 | -0.47845 | -1.6997
-0.67 | -0.45872 | -1.6368
-0.66 | -0.4357 | -1.5708
-0.65 | -0.41656 | -1.5148
-0.64 | -0.39664 | -1.4585
-0.63 | -0.37968 | -1.4031
-0.62 | -0.36181 | -1.3566
-0.61 | -0.34299 | -1.3089
-0.6 | -0.32729 | -1.2522
-0.59 | -0.31109 | -1.2082
-0.58 | -0.29666 | -1.1566
-0.57 | -0.28167 | -1.1119
-0.56 | -0.26648 | -1.0708
-0.55 | -0.25337 | -1.0277
-0.54 | -0.23909 | -0.9896
-0.53 | -0.22755 | -0.9516
-0.52 | -0.21656 | -0.9142
-0.51 | -0.20514 | -0.8772
-0.5 | -0.19374 | -0.8381
-0.49 | -0.18253 | -0.8095
-0.48 | -0.17205 | -0.7738
-0.47 | -0.16298 | -0.7475
-0.46 | -0.15452 | -0.7212
-0.45 | -0.14621 | -0.6914
-0.44 | -0.1379 | -0.6647
-0.43 | -0.12956 | -0.6379
-0.42 | -0.12209 | -0.6093
-0.41 | -0.11496 | -0.5814
-0.4 | -0.10763 | -0.5623
-0.39 | -0.10106 | -0.5363
-0.38 | -0.09454 | -0.5123
-0.37 | -0.08958 | -0.49111
-0.36 | -0.08407 | -0.46765
-0.35 | -0.07845 | -0.44785
-0.34 | -0.07329 | -0.42717
-0.33 | -0.06838 | -0.40645
-0.32 | -0.06381 | -0.38983
-0.31 | -0.05965 | -0.37257
-0.3 | -0.05537 | -0.35486
-0.29 | -0.05179 | -0.33616
-0.28 | -0.048473 | -0.31678
-0.27 | -0.045319 | -0.30271
-0.26 | -0.041676 | -0.28522
-0.25 | -0.038633 | -0.26931
-0.24 | -0.035726 | -0.25404
-0.23 | -0.033059 | -0.2401
-0.22 | -0.030586 | -0.22617
-0.21 | -0.02824 | -0.21139
-0.2 | -0.02593 | -0.19855
-0.19 | -0.02378 | -0.18423
-0.18 | -0.021559 | -0.17033
-0.17 | -0.019767 | -0.15817
-0.16 | -0.018005 | -0.14763
-0.15 | -0.016333 | -0.13686
-0.14 | -0.01477 | -0.12735
-0.13 | -0.013351 | -0.11538
-0.12 | -0.011928 | -0.10586
-0.11 | -0.010652 | -0.09752
-0.1 | -0.009547 | -0.08925
-0.09 | -0.008354 | -0.08134
-0.08 | -0.007362 | -0.07391
-0.07 | -0.006342 | -0.0669
-0.06 | -0.00539 | -0.06114
-0.05 | -0.0045132 | -0.05546
-0.04 | -0.0035871 | -0.049825
-0.03 | -0.0027202 | -0.044694
-0.02 | -0.0018332 | -0.04022
-0.01 | -0.0009403 | -0.035676
0 | -8.1e-06 | -0.031516
0.01 | 0.0009871 | -0.027134
0.02 | 0.0019926 | -0.023571
0.03 | 0.0031475 | -0.019752
0.04 | 0.0043559 | -0.01598
0.05 | 0.005664 | -0.012045
0.06 | 0.007263 | -0.007538
0.07 | 0.008991 | -0.0023956
0.08 | 0.011052 | 0.0035385
0.09 | 0.01319 | 0.010776
0.1 | 0.015786 | 0.020008
0.11 | 0.018638 | 0.031294
0.12 | 0.022054 | 0.045737
0.13 | 0.025723 | 0.0634
0.14 | 0.030362 | 0.0862
0.15 | 0.035308 | 0.11447
0.16 | 0.040967 | 0.14998
0.17 | 0.047367 | 0.19404
0.18 | 0.054921 | 0.24757
0.19 | 0.06276 | 0.31538
0.2 | 0.07236 | 0.39831
0.21 | 0.08356 | 0.49761
0.22 | 0.09637 | 0.6128
0.23 | 0.11002 | 0.7608
0.24 | 0.12591 | 0.9372
0.25 | 0.14426 | 1.155
0.26 | 0.16495 | 1.4114
0.27 | 0.18809 | 1.7127
0.28 | 0.21322 | 2.091
0.29 | 0.24211 | 2.5368
0.3 | 0.27533 | 3.0758
0.31 | 0.3124 | 3.7102
0.32 | 0.35483 | 4.4672
0.33 | 0.40177 | 5.3864
0.34 | 0.45436 | 6.433
0.35 | 0.51089 | 7.734
0.36 | 0.5695 | 9.292
0.37 | 0.6459 | 11.156
0.38 | 0.7325 | 13.404
0.39 | 0.8331 | 16.069
0.4 | 0.9445 | 19.288
0.41 | 1.0765 | 23.093
0.42 | 1.2245 | 27.737
0.43 | 1.3995 | 33.274
0.44 | 1.5985 | 39.89
0.45 | 1.8307 | 47.854
0.46 | 2.1198 | 57.54
0.47 | 2.4467 | 68.92
0.48 | 2.843 | 82.59
0.49 | 3.3094 | 99.06
0.5 | 3.8661 | 118.61