## Diode Characteristic (uA-mm)
VGS (V) | VDS = 0.000 V | VDS = 0.500 V
-1.25 | -3.908 | -9.896
-1.24 | -3.7784 | -9.61
-1.23 | -3.6401 | -9.307
-1.22 | -3.529 | -9.025
-1.21 | -3.4107 | -8.767
-1.2 | -3.3013 | -8.48
-1.19 | -3.1913 | -8.219
-1.18 | -3.0734 | -8.011
-1.17 | -2.9691 | -7.784
-1.16 | -2.8714 | -7.521
-1.15 | -2.7657 | -7.296
-1.14 | -2.677 | -7.062
-1.13 | -2.5868 | -6.862
-1.12 | -2.4977 | -6.624
-1.11 | -2.4106 | -6.432
-1.1 | -2.3246 | -6.249
-1.09 | -2.2351 | -6.035
-1.08 | -2.1618 | -5.876
-1.07 | -2.0778 | -5.703
-1.06 | -2.0079 | -5.481
-1.05 | -1.9315 | -5.323
-1.04 | -1.8574 | -5.165
-1.03 | -1.8001 | -4.9963
-1.02 | -1.733 | -4.8504
-1.01 | -1.6641 | -4.681
-1 | -1.6049 | -4.5345
-0.99 | -1.5493 | -4.411
-0.98 | -1.4926 | -4.2487
-0.97 | -1.443 | -4.1068
-0.96 | -1.3847 | -3.9761
-0.95 | -1.3379 | -3.8303
-0.94 | -1.2817 | -3.6928
-0.93 | -1.2327 | -3.5931
-0.92 | -1.1813 | -3.4844
-0.91 | -1.1398 | -3.3683
-0.9 | -1.0926 | -3.2478
-0.89 | -1.0546 | -3.1394
-0.88 | -1.0111 | -3.045
-0.87 | -0.9735 | -2.9293
-0.86 | -0.9367 | -2.8313
-0.85 | -0.8989 | -2.749
-0.84 | -0.8614 | -2.6662
-0.83 | -0.8284 | -2.5659
-0.82 | -0.796 | -2.4755
-0.81 | -0.7632 | -2.3944
-0.8 | -0.7311 | -2.3016
-0.79 | -0.7002 | -2.2246
-0.78 | -0.6681 | -2.1446
-0.77 | -0.6415 | -2.0663
-0.76 | -0.6149 | -2.0034
-0.75 | -0.5879 | -1.9282
-0.74 | -0.5633 | -1.862
-0.73 | -0.5356 | -1.8015
-0.72 | -0.5156 | -1.7258
-0.71 | -0.4955 | -1.6665
-0.7 | -0.47371 | -1.6047
-0.69 | -0.45141 | -1.557
-0.68 | -0.43068 | -1.5017
-0.67 | -0.41429 | -1.4362
-0.66 | -0.39386 | -1.3769
-0.65 | -0.37825 | -1.3301
-0.64 | -0.35899 | -1.2823
-0.63 | -0.34184 | -1.2379
-0.62 | -0.32253 | -1.1881
-0.61 | -0.30827 | -1.1456
-0.6 | -0.29557 | -1.1035
-0.59 | -0.2805 | -1.0612
-0.58 | -0.26726 | -1.0262
-0.57 | -0.25431 | -0.992
-0.56 | -0.24055 | -0.9455
-0.55 | -0.22897 | -0.9067
-0.54 | -0.21773 | -0.8715
-0.53 | -0.20662 | -0.8391
-0.52 | -0.19705 | -0.8055
-0.51 | -0.18499 | -0.7729
-0.5 | -0.17517 | -0.7463
-0.49 | -0.16511 | -0.7128
-0.48 | -0.15667 | -0.6855
-0.47 | -0.14797 | -0.6611
-0.46 | -0.13994 | -0.6337
-0.45 | -0.13103 | -0.6052
-0.44 | -0.12355 | -0.5819
-0.43 | -0.11701 | -0.556
-0.42 | -0.10968 | -0.53
-0.41 | -0.10391 | -0.5094
-0.4 | -0.09775 | -0.49106
-0.39 | -0.09227 | -0.47228
-0.38 | -0.08648 | -0.45069
-0.37 | -0.0816 | -0.4335
-0.36 | -0.07577 | -0.41275
-0.35 | -0.07065 | -0.39506
-0.34 | -0.06631 | -0.37725
-0.33 | -0.06255 | -0.3588
-0.32 | -0.05843 | -0.3425
-0.31 | -0.05414 | -0.3279
-0.3 | -0.05045 | -0.31204
-0.29 | -0.047379 | -0.29409
-0.28 | -0.044273 | -0.27967
-0.27 | -0.040853 | -0.26475
-0.26 | -0.037976 | -0.24912
-0.25 | -0.035148 | -0.23752
-0.24 | -0.032738 | -0.22123
-0.23 | -0.029975 | -0.20702
-0.22 | -0.027639 | -0.19778
-0.21 | -0.025681 | -0.18448
-0.2 | -0.023634 | -0.17206
-0.19 | -0.021599 | -0.16039
-0.18 | -0.019727 | -0.14817
-0.17 | -0.017932 | -0.13867
-0.16 | -0.016337 | -0.12799
-0.15 | -0.014779 | -0.11784
-0.14 | -0.013452 | -0.10879
-0.13 | -0.012205 | -0.10026
-0.12 | -0.010969 | -0.09096
-0.11 | -0.009763 | -0.08335
-0.1 | -0.008661 | -0.07614
-0.09 | -0.007658 | -0.07014
-0.08 | -0.006713 | -0.06356
-0.07 | -0.005795 | -0.05802
-0.06 | -0.0048993 | -0.05241
-0.05 | -0.0040709 | -0.046346
-0.04 | -0.0032684 | -0.042314
-0.03 | -0.0024772 | -0.038156
-0.02 | -0.0016607 | -0.034063
-0.01 | -0.0008573 | -0.030233
0 | -8.9e-06 | -0.026324
0.01 | 0.000883 | -0.023104
0.02 | 0.0017974 | -0.019785
0.03 | 0.0028048 | -0.016437
0.04 | 0.0039393 | -0.013342
0.05 | 0.0051504 | -0.009818
0.06 | 0.006535 | -0.005662
0.07 | 0.0081 | -0.0010416
0.08 | 0.009797 | 0.0046694
0.09 | 0.011825 | 0.01154
0.1 | 0.014125 | 0.020244
0.11 | 0.016683 | 0.031052
0.12 | 0.019606 | 0.045024
0.13 | 0.022842 | 0.06195
0.14 | 0.026667 | 0.084
0.15 | 0.031203 | 0.11158
0.16 | 0.03617 | 0.14702
0.17 | 0.041697 | 0.1905
0.18 | 0.048292 | 0.24321
0.19 | 0.055146 | 0.30958
0.2 | 0.06256 | 0.38987
0.21 | 0.07242 | 0.49067
0.22 | 0.08293 | 0.6085
0.23 | 0.09558 | 0.754
0.24 | 0.10855 | 0.9347
0.25 | 0.1239 | 1.1518
0.26 | 0.14224 | 1.4124
0.27 | 0.16156 | 1.7226
0.28 | 0.18474 | 2.1041
0.29 | 0.20995 | 2.56
0.3 | 0.24014 | 3.0979
0.31 | 0.27197 | 3.7535
0.32 | 0.30814 | 4.5381
0.33 | 0.35025 | 5.4793
0.34 | 0.39711 | 6.57
0.35 | 0.45083 | 7.93
0.36 | 0.51071 | 9.558
0.37 | 0.571 | 11.506
0.38 | 0.6512 | 13.834
0.39 | 0.7427 | 16.652
0.4 | 0.8439 | 19.986
0.41 | 0.9641 | 24.06
0.42 | 1.1073 | 29.001
0.43 | 1.2763 | 34.871
0.44 | 1.4673 | 41.854
0.45 | 1.6909 | 50.37
0.46 | 1.9613 | 60.44
0.47 | 2.2766 | 72.78
0.48 | 2.6669 | 87.37
0.49 | 3.1288 | 104.92
0.5 | 3.6941 | 125.66