## Diode Characteristic (uA-mm)
VGS (V) | VDS = 0.000 V | VDS = 0.500 V
-1.25 | -5.913 | -16.599
-1.24 | -5.729 | -15.999
-1.23 | -5.472 | -15.565
-1.22 | -5.259 | -15.064
-1.21 | -5.091 | -14.631
-1.2 | -4.8723 | -14.157
-1.19 | -4.6998 | -13.703
-1.18 | -4.5441 | -13.289
-1.17 | -4.3805 | -12.817
-1.16 | -4.2303 | -12.415
-1.15 | -4.0666 | -12.001
-1.14 | -3.9124 | -11.61
-1.13 | -3.7563 | -11.19
-1.12 | -3.6117 | -10.862
-1.11 | -3.4792 | -10.526
-1.1 | -3.3471 | -10.139
-1.09 | -3.231 | -9.813
-1.08 | -3.0972 | -9.522
-1.07 | -2.9732 | -9.199
-1.06 | -2.8594 | -8.93
-1.05 | -2.7685 | -8.613
-1.04 | -2.6523 | -8.284
-1.03 | -2.5434 | -8.052
-1.02 | -2.4421 | -7.775
-1.01 | -2.3445 | -7.5
-1 | -2.2598 | -7.308
-0.99 | -2.1708 | -7.022
-0.98 | -2.0891 | -6.767
-0.97 | -2 | -6.571
-0.96 | -1.921 | -6.328
-0.95 | -1.8441 | -6.097
-0.94 | -1.768 | -5.909
-0.93 | -1.6987 | -5.702
-0.92 | -1.6337 | -5.503
-0.91 | -1.5684 | -5.323
-0.9 | -1.4901 | -5.111
-0.89 | -1.4332 | -4.9534
-0.88 | -1.3783 | -4.7337
-0.87 | -1.316 | -4.5726
-0.86 | -1.2669 | -4.4221
-0.85 | -1.2088 | -4.2641
-0.84 | -1.1603 | -4.1107
-0.83 | -1.1096 | -3.9561
-0.82 | -1.0658 | -3.8213
-0.81 | -1.0119 | -3.6681
-0.8 | -0.9693 | -3.5412
-0.79 | -0.928 | -3.4406
-0.78 | -0.8854 | -3.2826
-0.77 | -0.8477 | -3.1658
-0.76 | -0.8057 | -3.0409
-0.75 | -0.7719 | -2.9252
-0.74 | -0.7393 | -2.8267
-0.73 | -0.7056 | -2.7233
-0.72 | -0.6724 | -2.6228
-0.71 | -0.6419 | -2.5175
-0.7 | -0.6111 | -2.4317
-0.69 | -0.5835 | -2.3441
-0.68 | -0.5547 | -2.2526
-0.67 | -0.5261 | -2.1587
-0.66 | -0.5014 | -2.0644
-0.65 | -0.48205 | -1.9937
-0.64 | -0.45608 | -1.9188
-0.63 | -0.43487 | -1.8217
-0.62 | -0.41045 | -1.7608
-0.61 | -0.39181 | -1.6936
-0.6 | -0.37375 | -1.6177
-0.59 | -0.3541 | -1.5585
-0.58 | -0.33475 | -1.4852
-0.57 | -0.31644 | -1.4349
-0.56 | -0.30172 | -1.3793
-0.55 | -0.28681 | -1.32
-0.54 | -0.27309 | -1.2698
-0.53 | -0.25912 | -1.2243
-0.52 | -0.24431 | -1.1696
-0.51 | -0.23035 | -1.123
-0.5 | -0.21626 | -1.0819
-0.49 | -0.20555 | -1.031
-0.48 | -0.19412 | -0.9845
-0.47 | -0.18326 | -0.9466
-0.46 | -0.17312 | -0.9048
-0.45 | -0.16276 | -0.8633
-0.44 | -0.15409 | -0.8279
-0.43 | -0.14462 | -0.7864
-0.42 | -0.13642 | -0.7566
-0.41 | -0.12701 | -0.7254
-0.4 | -0.11981 | -0.6946
-0.39 | -0.11334 | -0.6623
-0.38 | -0.10617 | -0.6315
-0.37 | -0.09903 | -0.6063
-0.36 | -0.09297 | -0.5767
-0.35 | -0.08676 | -0.5543
-0.34 | -0.08122 | -0.527
-0.33 | -0.07584 | -0.5081
-0.32 | -0.07062 | -0.48451
-0.31 | -0.06564 | -0.46108
-0.3 | -0.06094 | -0.43803
-0.29 | -0.05696 | -0.41862
-0.28 | -0.05259 | -0.40031
-0.27 | -0.049194 | -0.37789
-0.26 | -0.045825 | -0.35789
-0.25 | -0.042479 | -0.34104
-0.24 | -0.039201 | -0.32249
-0.23 | -0.036248 | -0.30475
-0.22 | -0.033648 | -0.28667
-0.21 | -0.03076 | -0.2701
-0.2 | -0.028654 | -0.25222
-0.19 | -0.025989 | -0.23652
-0.18 | -0.023825 | -0.22071
-0.17 | -0.021733 | -0.20527
-0.16 | -0.019773 | -0.19067
-0.15 | -0.017963 | -0.1775
-0.14 | -0.016344 | -0.16488
-0.13 | -0.014676 | -0.15208
-0.12 | -0.01329 | -0.14124
-0.11 | -0.011781 | -0.1281
-0.1 | -0.010489 | -0.11627
-0.09 | -0.009272 | -0.10661
-0.08 | -0.008136 | -0.098
-0.07 | -0.007064 | -0.08986
-0.06 | -0.006023 | -0.08095
-0.05 | -0.0050506 | -0.07343
-0.04 | -0.0040023 | -0.06681
-0.03 | -0.0030401 | -0.06063
-0.02 | -0.0020724 | -0.05442
-0.01 | -0.0010651 | -0.048732
0 | -7.9e-06 | -0.04337
0.01 | 0.0010831 | -0.03789
0.02 | 0.0022864 | -0.033106
0.03 | 0.003573 | -0.028602
0.04 | 0.0050362 | -0.023662
0.05 | 0.00657 | -0.018633
0.06 | 0.008362 | -0.013459
0.07 | 0.010384 | -0.007826
0.08 | 0.012826 | -0.0014808
0.09 | 0.015338 | 0.005871
0.1 | 0.018277 | 0.01484
0.11 | 0.021653 | 0.02585
0.12 | 0.025642 | 0.039761
0.13 | 0.029935 | 0.056668
0.14 | 0.035052 | 0.07756
0.15 | 0.040783 | 0.10359
0.16 | 0.047422 | 0.13759
0.17 | 0.054652 | 0.17746
0.18 | 0.06216 | 0.22822
0.19 | 0.07213 | 0.28974
0.2 | 0.08293 | 0.36419
0.21 | 0.09563 | 0.45806
0.22 | 0.10963 | 0.56868
0.23 | 0.12579 | 0.6969
0.24 | 0.14396 | 0.8595
0.25 | 0.16425 | 1.058
0.26 | 0.18774 | 1.2874
0.27 | 0.21308 | 1.5685
0.28 | 0.2431 | 1.9
0.29 | 0.2747 | 2.2925
0.3 | 0.31127 | 2.7712
0.31 | 0.35263 | 3.338
0.32 | 0.39926 | 4.0061
0.33 | 0.45178 | 4.8038
0.34 | 0.50969 | 5.732
0.35 | 0.5738 | 6.857
0.36 | 0.6478 | 8.192
0.37 | 0.7312 | 9.79
0.38 | 0.8287 | 11.668
0.39 | 0.9363 | 13.925
0.4 | 1.0565 | 16.571
0.41 | 1.1956 | 19.775
0.42 | 1.3583 | 23.632
0.43 | 1.5434 | 28.191
0.44 | 1.7623 | 33.606
0.45 | 2.0145 | 40.188
0.46 | 2.3176 | 48.059
0.47 | 2.668 | 57.34
0.48 | 3.0942 | 68.31
0.49 | 3.5917 | 81.81
0.5 | 4.1831 | 97.66