## Diode Characteristic (uA-mm)
VGS (V) | VDS = 0.000 V | VDS = 0.500 V
-1.25 | -7.202 | -21.014
-1.24 | -6.836 | -20.397
-1.23 | -6.651 | -19.781
-1.22 | -6.359 | -19.188
-1.21 | -6.17 | -18.66
-1.2 | -5.917 | -18.188
-1.19 | -5.674 | -17.501
-1.18 | -5.463 | -16.998
-1.17 | -5.284 | -16.516
-1.16 | -5.06 | -15.942
-1.15 | -4.8864 | -15.579
-1.14 | -4.7038 | -14.929
-1.13 | -4.5042 | -14.316
-1.12 | -4.3311 | -13.885
-1.11 | -4.1606 | -13.428
-1.1 | -3.9969 | -12.961
-1.09 | -3.8416 | -12.536
-1.08 | -3.6777 | -12.214
-1.07 | -3.5583 | -11.806
-1.06 | -3.4079 | -11.389
-1.05 | -3.261 | -11.009
-1.04 | -3.1503 | -10.634
-1.03 | -3.0256 | -10.268
-1.02 | -2.9004 | -10.003
-1.01 | -2.7862 | -9.681
-1 | -2.6756 | -9.29
-0.99 | -2.5619 | -9.04
-0.98 | -2.451 | -8.672
-0.97 | -2.3498 | -8.381
-0.96 | -2.2678 | -8.111
-0.95 | -2.1669 | -7.812
-0.94 | -2.0883 | -7.568
-0.93 | -1.9947 | -7.343
-0.92 | -1.915 | -7.086
-0.91 | -1.8362 | -6.813
-0.9 | -1.7585 | -6.578
-0.89 | -1.7016 | -6.337
-0.88 | -1.6181 | -6.125
-0.87 | -1.5475 | -5.903
-0.86 | -1.4827 | -5.685
-0.85 | -1.4239 | -5.498
-0.84 | -1.3615 | -5.289
-0.83 | -1.2995 | -5.082
-0.82 | -1.2406 | -4.9272
-0.81 | -1.1959 | -4.7062
-0.8 | -1.1396 | -4.5904
-0.79 | -1.0903 | -4.4101
-0.78 | -1.0397 | -4.226
-0.77 | -0.994 | -4.0852
-0.76 | -0.9537 | -3.9036
-0.75 | -0.907 | -3.7609
-0.74 | -0.8692 | -3.5972
-0.73 | -0.8315 | -3.4569
-0.72 | -0.7985 | -3.329
-0.71 | -0.7569 | -3.1994
-0.7 | -0.7305 | -3.0657
-0.69 | -0.6901 | -2.9473
-0.68 | -0.6512 | -2.8462
-0.67 | -0.6256 | -2.715
-0.66 | -0.5951 | -2.5914
-0.65 | -0.56 | -2.4796
-0.64 | -0.5397 | -2.3575
-0.63 | -0.5125 | -2.2633
-0.62 | -0.49137 | -2.1803
-0.61 | -0.46768 | -2.0834
-0.6 | -0.44307 | -1.9921
-0.59 | -0.42025 | -1.9092
-0.58 | -0.40154 | -1.8199
-0.57 | -0.37845 | -1.7387
-0.56 | -0.35776 | -1.6732
-0.55 | -0.34408 | -1.5912
-0.54 | -0.3223 | -1.5325
-0.53 | -0.30531 | -1.4647
-0.52 | -0.28747 | -1.4034
-0.51 | -0.27417 | -1.3521
-0.5 | -0.25476 | -1.2902
-0.49 | -0.24301 | -1.2333
-0.48 | -0.23167 | -1.1764
-0.47 | -0.21671 | -1.1181
-0.46 | -0.20697 | -1.0719
-0.45 | -0.19481 | -1.0212
-0.44 | -0.17987 | -0.9787
-0.43 | -0.16789 | -0.9352
-0.42 | -0.15997 | -0.8923
-0.41 | -0.14922 | -0.8528
-0.4 | -0.13965 | -0.8113
-0.39 | -0.13173 | -0.7752
-0.38 | -0.12412 | -0.7392
-0.37 | -0.11571 | -0.7006
-0.36 | -0.10698 | -0.6689
-0.35 | -0.10045 | -0.6416
-0.34 | -0.09302 | -0.6099
-0.33 | -0.08492 | -0.5803
-0.32 | -0.07974 | -0.5518
-0.31 | -0.07459 | -0.5255
-0.3 | -0.06953 | -0.50452
-0.29 | -0.06341 | -0.47562
-0.28 | -0.05886 | -0.45292
-0.27 | -0.05454 | -0.42812
-0.26 | -0.050844 | -0.40896
-0.25 | -0.046427 | -0.38948
-0.24 | -0.04292 | -0.36883
-0.23 | -0.039824 | -0.33914
-0.22 | -0.036205 | -0.32156
-0.21 | -0.033629 | -0.30135
-0.2 | -0.030928 | -0.28302
-0.19 | -0.027714 | -0.26274
-0.18 | -0.025277 | -0.24767
-0.17 | -0.02317 | -0.23117
-0.16 | -0.0209 | -0.21591
-0.15 | -0.018921 | -0.20115
-0.14 | -0.017106 | -0.18666
-0.13 | -0.015454 | -0.17033
-0.12 | -0.013899 | -0.15842
-0.11 | -0.012268 | -0.14665
-0.1 | -0.01094 | -0.13485
-0.09 | -0.009718 | -0.12501
-0.08 | -0.008489 | -0.11231
-0.07 | -0.007276 | -0.10348
-0.06 | -0.006188 | -0.09468
-0.05 | -0.005174 | -0.0867
-0.04 | -0.0041383 | -0.07909
-0.03 | -0.0031128 | -0.07075
-0.02 | -0.0021277 | -0.06402
-0.01 | -0.0010663 | -0.05693
0 | -4.61e-05 | -0.0517
0.01 | 0.001124 | -0.045456
0.02 | 0.0022885 | -0.040797
0.03 | 0.0036742 | -0.034936
0.04 | 0.0050714 | -0.029978
0.05 | 0.006593 | -0.024973
0.06 | 0.008503 | -0.01883
0.07 | 0.010587 | -0.012377
0.08 | 0.012888 | -0.005192
0.09 | 0.015545 | 0.002547
0.1 | 0.018523 | 0.012266
0.11 | 0.021855 | 0.023852
0.12 | 0.025901 | 0.039148
0.13 | 0.030494 | 0.05669
0.14 | 0.035397 | 0.07918
0.15 | 0.04113 | 0.10721
0.16 | 0.047863 | 0.14257
0.17 | 0.055777 | 0.18616
0.18 | 0.06288 | 0.23831
0.19 | 0.07279 | 0.30244
0.2 | 0.0842 | 0.38098
0.21 | 0.0968 | 0.47989
0.22 | 0.11162 | 0.5902
0.23 | 0.12774 | 0.7287
0.24 | 0.14544 | 0.9019
0.25 | 0.16575 | 1.1066
0.26 | 0.18832 | 1.3527
0.27 | 0.2153 | 1.6421
0.28 | 0.24441 | 1.9942
0.29 | 0.27541 | 2.4105
0.3 | 0.31306 | 2.9066
0.31 | 0.35541 | 3.501
0.32 | 0.39949 | 4.2127
0.33 | 0.45271 | 5.0437
0.34 | 0.50975 | 6.009
0.35 | 0.5725 | 7.201
0.36 | 0.6492 | 8.63
0.37 | 0.733 | 10.317
0.38 | 0.8263 | 12.332
0.39 | 0.9331 | 14.744
0.4 | 1.0573 | 17.572
0.41 | 1.1967 | 21.034
0.42 | 1.3563 | 25.164
0.43 | 1.5442 | 30.116
0.44 | 1.7596 | 35.949
0.45 | 2.0145 | 42.998
0.46 | 2.3189 | 51.512
0.47 | 2.6656 | 61.39
0.48 | 3.0905 | 73.54
0.49 | 3.5801 | 87.96
0.5 | 4.1765 | 105.36