## Diode Characteristic (uA-mm)
VGS (V) | VDS = 0.000 V | VDS = 0.500 V
-1.25 | -6.547 | -18.45
-1.24 | -6.33 | -17.88
-1.23 | -6.074 | -17.219
-1.22 | -5.898 | -16.651
-1.21 | -5.632 | -16.151
-1.2 | -5.395 | -15.686
-1.19 | -5.226 | -15.042
-1.18 | -5.0299 | -14.638
-1.17 | -4.8358 | -14.067
-1.16 | -4.6208 | -13.669
-1.15 | -4.4523 | -13.249
-1.14 | -4.2923 | -12.795
-1.13 | -4.1361 | -12.359
-1.12 | -3.9934 | -12.028
-1.11 | -3.8396 | -11.63
-1.1 | -3.6744 | -11.188
-1.09 | -3.534 | -10.844
-1.08 | -3.397 | -10.45
-1.07 | -3.263 | -10.105
-1.06 | -3.1451 | -9.768
-1.05 | -3.032 | -9.505
-1.04 | -2.9204 | -9.17
-1.03 | -2.7943 | -8.815
-1.02 | -2.702 | -8.488
-1.01 | -2.5721 | -8.24
-1 | -2.476 | -8.002
-0.99 | -2.3742 | -7.673
-0.98 | -2.277 | -7.457
-0.97 | -2.1844 | -7.199
-0.96 | -2.0994 | -6.913
-0.95 | -2.0133 | -6.702
-0.94 | -1.9284 | -6.414
-0.93 | -1.8513 | -6.225
-0.92 | -1.7786 | -6.002
-0.91 | -1.7118 | -5.838
-0.9 | -1.6319 | -5.596
-0.89 | -1.5685 | -5.406
-0.88 | -1.4934 | -5.19
-0.87 | -1.4295 | -5.028
-0.86 | -1.3699 | -4.8517
-0.85 | -1.308 | -4.6677
-0.84 | -1.2559 | -4.4939
-0.83 | -1.1989 | -4.3321
-0.82 | -1.1484 | -4.1817
-0.81 | -1.0989 | -4.0097
-0.8 | -1.0469 | -3.8834
-0.79 | -1.0039 | -3.7071
-0.78 | -0.9567 | -3.5939
-0.77 | -0.9191 | -3.4489
-0.76 | -0.8704 | -3.3457
-0.75 | -0.8277 | -3.2021
-0.74 | -0.7943 | -3.0814
-0.73 | -0.7596 | -2.9767
-0.72 | -0.7238 | -2.8581
-0.71 | -0.6897 | -2.7564
-0.7 | -0.662 | -2.6478
-0.69 | -0.6243 | -2.546
-0.68 | -0.5955 | -2.4524
-0.67 | -0.5683 | -2.3674
-0.66 | -0.5383 | -2.255
-0.65 | -0.5134 | -2.1619
-0.64 | -0.49088 | -2.084
-0.63 | -0.46566 | -1.9907
-0.62 | -0.44249 | -1.9091
-0.61 | -0.4193 | -1.8375
-0.6 | -0.3998 | -1.7628
-0.59 | -0.38058 | -1.6941
-0.58 | -0.36022 | -1.6226
-0.57 | -0.34014 | -1.5664
-0.56 | -0.32012 | -1.4962
-0.55 | -0.30311 | -1.4214
-0.54 | -0.28879 | -1.3647
-0.53 | -0.27221 | -1.3221
-0.52 | -0.25821 | -1.2596
-0.51 | -0.24321 | -1.2002
-0.5 | -0.23131 | -1.1547
-0.49 | -0.21803 | -1.1044
-0.48 | -0.20528 | -1.06
-0.47 | -0.19236 | -1.0137
-0.46 | -0.18181 | -0.9681
-0.45 | -0.17197 | -0.9342
-0.44 | -0.16127 | -0.8918
-0.43 | -0.15118 | -0.8533
-0.42 | -0.14251 | -0.8161
-0.41 | -0.13305 | -0.7783
-0.4 | -0.12564 | -0.7459
-0.39 | -0.11731 | -0.717
-0.38 | -0.11083 | -0.6821
-0.37 | -0.10395 | -0.6501
-0.36 | -0.09685 | -0.6274
-0.35 | -0.09045 | -0.5933
-0.34 | -0.08398 | -0.5624
-0.33 | -0.07847 | -0.541
-0.32 | -0.07341 | -0.5151
-0.31 | -0.068 | -0.49515
-0.3 | -0.06296 | -0.4662
-0.29 | -0.05871 | -0.44445
-0.28 | -0.05488 | -0.42291
-0.27 | -0.05055 | -0.40201
-0.26 | -0.047579 | -0.38134
-0.25 | -0.043879 | -0.35885
-0.24 | -0.040837 | -0.33894
-0.23 | -0.037912 | -0.32308
-0.22 | -0.034736 | -0.30407
-0.21 | -0.031962 | -0.28452
-0.2 | -0.029414 | -0.26662
-0.19 | -0.026743 | -0.25164
-0.18 | -0.024405 | -0.23501
-0.17 | -0.022378 | -0.21834
-0.16 | -0.020454 | -0.20284
-0.15 | -0.018617 | -0.18858
-0.14 | -0.016834 | -0.17397
-0.13 | -0.015205 | -0.15975
-0.12 | -0.013578 | -0.14791
-0.11 | -0.012265 | -0.13681
-0.1 | -0.01079 | -0.12591
-0.09 | -0.009518 | -0.11518
-0.08 | -0.008301 | -0.10454
-0.07 | -0.007228 | -0.09628
-0.06 | -0.006148 | -0.08749
-0.05 | -0.005159 | -0.07961
-0.04 | -0.0041024 | -0.07162
-0.03 | -0.0031054 | -0.06447
-0.02 | -0.0021075 | -0.05825
-0.01 | -0.0010968 | -0.05237
0 | -3.74e-05 | -0.045677
0.01 | 0.0011167 | -0.040433
0.02 | 0.0023108 | -0.035679
0.03 | 0.0036641 | -0.030431
0.04 | 0.005134 | -0.02525
0.05 | 0.006627 | -0.020417
0.06 | 0.008572 | -0.014954
0.07 | 0.010645 | -0.009179
0.08 | 0.013064 | -0.0022241
0.09 | 0.015699 | 0.0054853
0.1 | 0.018835 | 0.014884
0.11 | 0.022343 | 0.026045
0.12 | 0.026422 | 0.040099
0.13 | 0.031113 | 0.05725
0.14 | 0.036381 | 0.07898
0.15 | 0.042215 | 0.10599
0.16 | 0.049502 | 0.13969
0.17 | 0.05701 | 0.18052
0.18 | 0.06608 | 0.23135
0.19 | 0.07664 | 0.29325
0.2 | 0.08859 | 0.36907
0.21 | 0.10195 | 0.46225
0.22 | 0.11725 | 0.5699
0.23 | 0.13387 | 0.7047
0.24 | 0.15344 | 0.8676
0.25 | 0.17576 | 1.0609
0.26 | 0.1994 | 1.2931
0.27 | 0.22819 | 1.5674
0.28 | 0.25863 | 1.8938
0.29 | 0.29299 | 2.2901
0.3 | 0.33285 | 2.7581
0.31 | 0.37613 | 3.3183
0.32 | 0.42458 | 3.9631
0.33 | 0.48021 | 4.744
0.34 | 0.54311 | 5.6734
0.35 | 0.6019 | 6.726
0.36 | 0.6784 | 8.03
0.37 | 0.7667 | 9.593
0.38 | 0.8691 | 11.395
0.39 | 0.981 | 13.597
0.4 | 1.1098 | 16.177
0.41 | 1.2548 | 19.266
0.42 | 1.4296 | 22.936
0.43 | 1.6107 | 27.33
0.44 | 1.8416 | 32.549
0.45 | 2.1037 | 38.78
0.46 | 2.4126 | 46.286
0.47 | 2.7793 | 55.186
0.48 | 3.2082 | 65.52
0.49 | 3.7268 | 78.13
0.5 | 4.3261 | 93.23