## Diode Characteristic (uA-mm)
VGS (V) | VDS = 0.000 V | VDS = 0.500 V
-1.25 | -7.39 | -21.455
-1.24 | -7.096 | -20.776
-1.23 | -6.857 | -19.956
-1.22 | -6.57 | -19.416
-1.21 | -6.314 | -18.749
-1.2 | -6.083 | -18.196
-1.19 | -5.848 | -17.542
-1.18 | -5.619 | -17.003
-1.17 | -5.42 | -16.384
-1.16 | -5.185 | -15.805
-1.15 | -4.9344 | -15.266
-1.14 | -4.7669 | -14.762
-1.13 | -4.6004 | -14.245
-1.12 | -4.3834 | -13.831
-1.11 | -4.228 | -13.316
-1.1 | -4.0663 | -12.938
-1.09 | -3.8979 | -12.439
-1.08 | -3.7344 | -12.042
-1.07 | -3.578 | -11.608
-1.06 | -3.4401 | -11.118
-1.05 | -3.3156 | -10.777
-1.04 | -3.1626 | -10.42
-1.03 | -3.0525 | -10.024
-1.02 | -2.925 | -9.713
-1.01 | -2.799 | -9.344
-1 | -2.6708 | -8.986
-0.99 | -2.5668 | -8.677
-0.98 | -2.4678 | -8.406
-0.97 | -2.3518 | -8.109
-0.96 | -2.2592 | -7.815
-0.95 | -2.1615 | -7.535
-0.94 | -2.0621 | -7.291
-0.93 | -1.9818 | -7.042
-0.92 | -1.8925 | -6.75
-0.91 | -1.8216 | -6.461
-0.9 | -1.7355 | -6.317
-0.89 | -1.6637 | -6.04
-0.88 | -1.5895 | -5.822
-0.87 | -1.5151 | -5.582
-0.86 | -1.4522 | -5.403
-0.85 | -1.3875 | -5.153
-0.84 | -1.3291 | -5.0023
-0.83 | -1.2741 | -4.8009
-0.82 | -1.2105 | -4.6226
-0.81 | -1.1649 | -4.4686
-0.8 | -1.111 | -4.2784
-0.79 | -1.0571 | -4.1032
-0.78 | -1.006 | -3.9525
-0.77 | -0.969 | -3.8068
-0.76 | -0.9203 | -3.6602
-0.75 | -0.8791 | -3.5053
-0.74 | -0.8325 | -3.3574
-0.73 | -0.7955 | -3.2394
-0.72 | -0.7592 | -3.1148
-0.71 | -0.7203 | -2.9934
-0.7 | -0.6894 | -2.8587
-0.69 | -0.656 | -2.7608
-0.68 | -0.6196 | -2.6504
-0.67 | -0.5881 | -2.528
-0.66 | -0.5623 | -2.4325
-0.65 | -0.5309 | -2.3276
-0.64 | -0.5052 | -2.2339
-0.63 | -0.4822 | -2.1544
-0.62 | -0.45683 | -2.0524
-0.61 | -0.43197 | -1.9577
-0.6 | -0.41219 | -1.892
-0.59 | -0.38986 | -1.8132
-0.58 | -0.36963 | -1.7315
-0.57 | -0.34852 | -1.6559
-0.56 | -0.33146 | -1.5797
-0.55 | -0.31147 | -1.5245
-0.54 | -0.29514 | -1.4504
-0.53 | -0.28256 | -1.3923
-0.52 | -0.26599 | -1.324
-0.51 | -0.24913 | -1.2713
-0.5 | -0.23743 | -1.2169
-0.49 | -0.22252 | -1.1652
-0.48 | -0.21059 | -1.1135
-0.47 | -0.19896 | -1.062
-0.46 | -0.187 | -1.0131
-0.45 | -0.17515 | -0.9774
-0.44 | -0.16601 | -0.9341
-0.43 | -0.15529 | -0.8896
-0.42 | -0.145 | -0.8549
-0.41 | -0.13614 | -0.8078
-0.4 | -0.12821 | -0.7695
-0.39 | -0.11994 | -0.7427
-0.38 | -0.11231 | -0.6983
-0.37 | -0.10437 | -0.6687
-0.36 | -0.09725 | -0.634
-0.35 | -0.09101 | -0.6095
-0.34 | -0.08469 | -0.5797
-0.33 | -0.07923 | -0.5517
-0.32 | -0.07319 | -0.5247
-0.31 | -0.06835 | -0.5001
-0.3 | -0.06333 | -0.47906
-0.29 | -0.05942 | -0.45806
-0.28 | -0.05478 | -0.43156
-0.27 | -0.05074 | -0.40841
-0.26 | -0.047302 | -0.38791
-0.25 | -0.043874 | -0.36716
-0.24 | -0.040049 | -0.34635
-0.23 | -0.037037 | -0.32714
-0.22 | -0.034053 | -0.30665
-0.21 | -0.031375 | -0.2906
-0.2 | -0.028995 | -0.27365
-0.19 | -0.026275 | -0.25513
-0.18 | -0.024054 | -0.23947
-0.17 | -0.021957 | -0.22499
-0.16 | -0.020028 | -0.20871
-0.15 | -0.018047 | -0.19286
-0.14 | -0.01632 | -0.18104
-0.13 | -0.014842 | -0.16694
-0.12 | -0.013207 | -0.15283
-0.11 | -0.011864 | -0.14271
-0.1 | -0.010584 | -0.13081
-0.09 | -0.009386 | -0.12086
-0.08 | -0.008117 | -0.11056
-0.07 | -0.007021 | -0.10052
-0.06 | -0.006028 | -0.09166
-0.05 | -0.005083 | -0.08379
-0.04 | -0.0040289 | -0.07606
-0.03 | -0.0030451 | -0.06873
-0.02 | -0.0020922 | -0.06144
-0.01 | -0.0010671 | -0.05537
0 | -7e-06 | -0.049359
0.01 | 0.001094 | -0.043933
0.02 | 0.0023013 | -0.038414
0.03 | 0.0035903 | -0.033226
0.04 | 0.0050804 | -0.027865
0.05 | 0.006669 | -0.022544
0.06 | 0.008484 | -0.017018
0.07 | 0.010538 | -0.011053
0.08 | 0.013013 | -0.0043136
0.09 | 0.015719 | 0.0037692
0.1 | 0.018745 | 0.013322
0.11 | 0.022206 | 0.024577
0.12 | 0.026448 | 0.038738
0.13 | 0.03114 | 0.05668
0.14 | 0.036282 | 0.07855
0.15 | 0.042316 | 0.10564
0.16 | 0.049357 | 0.14055
0.17 | 0.05704 | 0.18299
0.18 | 0.06656 | 0.23625
0.19 | 0.07676 | 0.3009
0.2 | 0.08831 | 0.38001
0.21 | 0.10197 | 0.47871
0.22 | 0.11682 | 0.5895
0.23 | 0.13467 | 0.7312
0.24 | 0.15398 | 0.9042
0.25 | 0.17677 | 1.112
0.26 | 0.20113 | 1.3584
0.27 | 0.22841 | 1.6576
0.28 | 0.26096 | 2.0143
0.29 | 0.29617 | 2.433
0.3 | 0.33694 | 2.9445
0.31 | 0.38165 | 3.5465
0.32 | 0.43107 | 4.2683
0.33 | 0.48967 | 5.1208
0.34 | 0.55213 | 6.093
0.35 | 0.6102 | 7.312
0.36 | 0.6901 | 8.729
0.37 | 0.7825 | 10.468
0.38 | 0.8816 | 12.486
0.39 | 0.9958 | 14.944
0.4 | 1.1268 | 17.807
0.41 | 1.2697 | 21.293
0.42 | 1.4469 | 25.441
0.43 | 1.6445 | 30.34
0.44 | 1.8776 | 36.314
0.45 | 2.1418 | 43.356
0.46 | 2.465 | 51.923
0.47 | 2.8352 | 61.87
0.48 | 3.2696 | 73.92
0.49 | 3.8032 | 88.32
0.5 | 4.4336 | 105.4