## Diode Characteristic (uA-mm)
VGS (V) | VDS = 0.000 V | VDS = 0.500 V
-1.25 | -7.149 | -20.769
-1.24 | -6.85 | -20.106
-1.23 | -6.579 | -19.447
-1.22 | -6.34 | -18.736
-1.21 | -6.089 | -18.182
-1.2 | -5.854 | -17.522
-1.19 | -5.634 | -16.971
-1.18 | -5.391 | -16.369
-1.17 | -5.196 | -15.882
-1.16 | -4.9906 | -15.298
-1.15 | -4.7844 | -14.734
-1.14 | -4.6136 | -14.313
-1.13 | -4.4027 | -13.787
-1.12 | -4.2406 | -13.287
-1.11 | -4.0712 | -12.827
-1.1 | -3.9081 | -12.399
-1.09 | -3.7448 | -12.004
-1.08 | -3.5997 | -11.556
-1.07 | -3.4527 | -11.193
-1.06 | -3.3154 | -10.762
-1.05 | -3.1726 | -10.399
-1.04 | -3.0529 | -10.039
-1.03 | -2.9322 | -9.736
-1.02 | -2.8034 | -9.348
-1.01 | -2.6818 | -9.023
-1 | -2.5787 | -8.715
-0.99 | -2.4813 | -8.428
-0.98 | -2.3753 | -8.128
-0.97 | -2.266 | -7.841
-0.96 | -2.1747 | -7.52
-0.95 | -2.0888 | -7.297
-0.94 | -1.9956 | -7.001
-0.93 | -1.9159 | -6.746
-0.92 | -1.832 | -6.516
-0.91 | -1.7527 | -6.253
-0.9 | -1.6816 | -6.021
-0.89 | -1.5979 | -5.804
-0.88 | -1.5281 | -5.571
-0.87 | -1.47 | -5.392
-0.86 | -1.3999 | -5.175
-0.85 | -1.3421 | -4.9936
-0.84 | -1.2794 | -4.824
-0.83 | -1.213 | -4.6349
-0.82 | -1.1652 | -4.4478
-0.81 | -1.1113 | -4.2624
-0.8 | -1.06 | -4.1342
-0.79 | -1.0138 | -3.948
-0.78 | -0.9734 | -3.8017
-0.77 | -0.9205 | -3.6531
-0.76 | -0.8801 | -3.4937
-0.75 | -0.836 | -3.3841
-0.74 | -0.7971 | -3.2576
-0.73 | -0.7597 | -3.1153
-0.72 | -0.7215 | -3.0002
-0.71 | -0.6923 | -2.8678
-0.7 | -0.6619 | -2.758
-0.69 | -0.6257 | -2.6541
-0.68 | -0.5936 | -2.5348
-0.67 | -0.5691 | -2.4467
-0.66 | -0.5339 | -2.343
-0.65 | -0.5103 | -2.2263
-0.64 | -0.48438 | -2.1393
-0.63 | -0.45946 | -2.0617
-0.62 | -0.43537 | -1.9831
-0.61 | -0.41378 | -1.8994
-0.6 | -0.39213 | -1.8128
-0.59 | -0.37092 | -1.7412
-0.58 | -0.35167 | -1.6701
-0.57 | -0.33285 | -1.5973
-0.56 | -0.31511 | -1.5248
-0.55 | -0.29825 | -1.4676
-0.54 | -0.28117 | -1.4091
-0.53 | -0.26572 | -1.3462
-0.52 | -0.25155 | -1.2942
-0.51 | -0.23734 | -1.2344
-0.5 | -0.22324 | -1.1735
-0.49 | -0.21027 | -1.1263
-0.48 | -0.19864 | -1.0801
-0.47 | -0.18615 | -1.0296
-0.46 | -0.17493 | -0.9859
-0.45 | -0.16541 | -0.9392
-0.44 | -0.15628 | -0.8957
-0.43 | -0.14695 | -0.86
-0.42 | -0.13788 | -0.8153
-0.41 | -0.12916 | -0.7803
-0.4 | -0.12177 | -0.7464
-0.39 | -0.11313 | -0.7122
-0.38 | -0.1062 | -0.6826
-0.37 | -0.09954 | -0.6492
-0.36 | -0.09327 | -0.617
-0.35 | -0.08716 | -0.5846
-0.34 | -0.0814 | -0.5542
-0.33 | -0.07579 | -0.5277
-0.32 | -0.07039 | -0.5043
-0.31 | -0.06578 | -0.48417
-0.3 | -0.06136 | -0.45844
-0.29 | -0.05659 | -0.43542
-0.28 | -0.05255 | -0.41693
-0.27 | -0.049385 | -0.39418
-0.26 | -0.045632 | -0.37649
-0.25 | -0.042237 | -0.35594
-0.24 | -0.038904 | -0.33557
-0.23 | -0.03588 | -0.31639
-0.22 | -0.03305 | -0.29925
-0.21 | -0.030443 | -0.27815
-0.2 | -0.028101 | -0.26249
-0.19 | -0.02577 | -0.24483
-0.18 | -0.023391 | -0.22986
-0.17 | -0.021381 | -0.21585
-0.16 | -0.019454 | -0.20066
-0.15 | -0.017698 | -0.18726
-0.14 | -0.015987 | -0.17369
-0.13 | -0.014429 | -0.16146
-0.12 | -0.013043 | -0.14985
-0.11 | -0.011701 | -0.13752
-0.1 | -0.010399 | -0.12647
-0.09 | -0.00922 | -0.11611
-0.08 | -0.008081 | -0.10666
-0.07 | -0.006983 | -0.09592
-0.06 | -0.005922 | -0.08767
-0.05 | -0.0049489 | -0.08052
-0.04 | -0.0040066 | -0.07256
-0.03 | -0.0030038 | -0.06608
-0.02 | -0.0020732 | -0.05955
-0.01 | -0.00106 | -0.05347
0 | -3.78e-05 | -0.047021
0.01 | 0.0010894 | -0.041656
0.02 | 0.002256 | -0.036765
0.03 | 0.0035895 | -0.031542
0.04 | 0.005022 | -0.026756
0.05 | 0.006593 | -0.021683
0.06 | 0.008514 | -0.016073
0.07 | 0.010619 | -0.010331
0.08 | 0.012964 | -0.0037886
0.09 | 0.01565 | 0.003862
0.1 | 0.01883 | 0.013147
0.11 | 0.022255 | 0.02421
0.12 | 0.026372 | 0.037874
0.13 | 0.030964 | 0.055206
0.14 | 0.036561 | 0.076
0.15 | 0.042475 | 0.10245
0.16 | 0.049624 | 0.13591
0.17 | 0.05673 | 0.17655
0.18 | 0.06628 | 0.22766
0.19 | 0.07683 | 0.28995
0.2 | 0.08873 | 0.36498
0.21 | 0.10235 | 0.46057
0.22 | 0.11781 | 0.5717
0.23 | 0.13537 | 0.7081
0.24 | 0.15553 | 0.8721
0.25 | 0.17763 | 1.0718
0.26 | 0.20374 | 1.311
0.27 | 0.23077 | 1.5921
0.28 | 0.26297 | 1.9352
0.29 | 0.29931 | 2.3443
0.3 | 0.3398 | 2.8322
0.31 | 0.38359 | 3.4121
0.32 | 0.43315 | 4.0959
0.33 | 0.49177 | 4.9164
0.34 | 0.55515 | 5.846
0.35 | 0.6145 | 7.003
0.36 | 0.6937 | 8.372
0.37 | 0.7884 | 10.008
0.38 | 0.8882 | 11.952
0.39 | 1.0079 | 14.264
0.4 | 1.1382 | 17.028
0.41 | 1.2877 | 20.251
0.42 | 1.4583 | 24.216
0.43 | 1.6604 | 28.904
0.44 | 1.8921 | 34.503
0.45 | 2.1571 | 41.161
0.46 | 2.4824 | 49.222
0.47 | 2.855 | 58.4
0.48 | 3.2955 | 70
0.49 | 3.8256 | 83.57
0.5 | 4.4599 | 99.7