## Diode Characteristic (uA-mm)
VGS (V) | VDS = 0.000 V | VDS = 0.500 V
-1.25 | -7.457 | -21.01
-1.24 | -7.172 | -20.355
-1.23 | -6.873 | -19.719
-1.22 | -6.622 | -18.96
-1.21 | -6.393 | -18.36
-1.2 | -6.142 | -17.795
-1.19 | -5.889 | -17.151
-1.18 | -5.622 | -16.616
-1.17 | -5.433 | -16.046
-1.16 | -5.206 | -15.501
-1.15 | -5 | -15.035
-1.14 | -4.8082 | -14.535
-1.13 | -4.6099 | -14.044
-1.12 | -4.442 | -13.594
-1.11 | -4.2793 | -13.111
-1.1 | -4.105 | -12.66
-1.09 | -3.9441 | -12.287
-1.08 | -3.8048 | -11.8
-1.07 | -3.6639 | -11.446
-1.06 | -3.5103 | -10.997
-1.05 | -3.373 | -10.706
-1.04 | -3.218 | -10.321
-1.03 | -3.0877 | -9.906
-1.02 | -2.9645 | -9.575
-1.01 | -2.832 | -9.252
-1 | -2.7191 | -8.888
-0.99 | -2.6015 | -8.61
-0.98 | -2.4884 | -8.347
-0.97 | -2.3858 | -8.018
-0.96 | -2.2889 | -7.727
-0.95 | -2.1889 | -7.451
-0.94 | -2.0959 | -7.192
-0.93 | -2.0117 | -6.927
-0.92 | -1.9234 | -6.7
-0.91 | -1.8471 | -6.463
-0.9 | -1.7681 | -6.211
-0.89 | -1.682 | -5.958
-0.88 | -1.6145 | -5.742
-0.87 | -1.5418 | -5.568
-0.86 | -1.4724 | -5.316
-0.85 | -1.4166 | -5.142
-0.84 | -1.3473 | -4.9575
-0.83 | -1.2921 | -4.7782
-0.82 | -1.2305 | -4.5836
-0.81 | -1.174 | -4.43
-0.8 | -1.1246 | -4.2667
-0.79 | -1.0769 | -4.0949
-0.78 | -1.0201 | -3.9116
-0.77 | -0.9684 | -3.7779
-0.76 | -0.9275 | -3.6263
-0.75 | -0.8876 | -3.5001
-0.74 | -0.8446 | -3.3522
-0.73 | -0.801 | -3.2343
-0.72 | -0.7671 | -3.0898
-0.71 | -0.7248 | -2.9789
-0.7 | -0.6911 | -2.8503
-0.69 | -0.6549 | -2.7463
-0.68 | -0.6251 | -2.6418
-0.67 | -0.592 | -2.5248
-0.66 | -0.5656 | -2.43
-0.65 | -0.5368 | -2.3418
-0.64 | -0.5121 | -2.251
-0.63 | -0.48844 | -2.1529
-0.62 | -0.4624 | -2.063
-0.61 | -0.43819 | -1.9951
-0.6 | -0.41258 | -1.9046
-0.59 | -0.39291 | -1.8256
-0.58 | -0.37055 | -1.7374
-0.57 | -0.3521 | -1.6666
-0.56 | -0.33226 | -1.6016
-0.55 | -0.31465 | -1.528
-0.54 | -0.29874 | -1.4811
-0.53 | -0.28138 | -1.4109
-0.52 | -0.26563 | -1.3474
-0.51 | -0.25082 | -1.2918
-0.5 | -0.23617 | -1.2382
-0.49 | -0.22175 | -1.1777
-0.48 | -0.2087 | -1.1257
-0.47 | -0.197 | -1.0801
-0.46 | -0.18626 | -1.0258
-0.45 | -0.17392 | -0.9831
-0.44 | -0.16475 | -0.9413
-0.43 | -0.15457 | -0.893
-0.42 | -0.14523 | -0.8565
-0.41 | -0.13694 | -0.8167
-0.4 | -0.12742 | -0.7789
-0.39 | -0.11981 | -0.743
-0.38 | -0.11179 | -0.7058
-0.37 | -0.10522 | -0.6732
-0.36 | -0.09885 | -0.6443
-0.35 | -0.09146 | -0.6164
-0.34 | -0.08498 | -0.582
-0.33 | -0.07934 | -0.558
-0.32 | -0.07356 | -0.5305
-0.31 | -0.0685 | -0.5018
-0.3 | -0.06357 | -0.48314
-0.29 | -0.05878 | -0.45793
-0.28 | -0.0545 | -0.43637
-0.27 | -0.05073 | -0.41175
-0.26 | -0.047302 | -0.39361
-0.25 | -0.043804 | -0.37172
-0.24 | -0.040359 | -0.35046
-0.23 | -0.037417 | -0.33058
-0.22 | -0.034329 | -0.31214
-0.21 | -0.031552 | -0.29738
-0.2 | -0.028878 | -0.2758
-0.19 | -0.026532 | -0.25798
-0.18 | -0.024252 | -0.24243
-0.17 | -0.022108 | -0.22441
-0.16 | -0.01993 | -0.21043
-0.15 | -0.018253 | -0.19434
-0.14 | -0.016496 | -0.18127
-0.13 | -0.01478 | -0.16784
-0.12 | -0.013204 | -0.15453
-0.11 | -0.011897 | -0.14344
-0.1 | -0.010626 | -0.13085
-0.09 | -0.009406 | -0.1201
-0.08 | -0.008133 | -0.10979
-0.07 | -0.00705 | -0.09998
-0.06 | -0.005985 | -0.09152
-0.05 | -0.005037 | -0.08277
-0.04 | -0.0040654 | -0.07455
-0.03 | -0.0030492 | -0.06758
-0.02 | -0.0020961 | -0.06139
-0.01 | -0.0010638 | -0.05465
0 | 4.9e-06 | -0.047825
0.01 | 0.0010912 | -0.042383
0.02 | 0.0023084 | -0.037219
0.03 | 0.003607 | -0.03245
0.04 | 0.0051227 | -0.027114
0.05 | 0.006662 | -0.022026
0.06 | 0.008502 | -0.01651
0.07 | 0.010633 | -0.010425
0.08 | 0.013107 | -0.0035616
0.09 | 0.015806 | 0.0042852
0.1 | 0.01888 | 0.013687
0.11 | 0.022444 | 0.024877
0.12 | 0.026491 | 0.039252
0.13 | 0.031232 | 0.056767
0.14 | 0.036588 | 0.07788
0.15 | 0.042538 | 0.10547
0.16 | 0.049911 | 0.13926
0.17 | 0.05695 | 0.18094
0.18 | 0.06596 | 0.23212
0.19 | 0.0762 | 0.29631
0.2 | 0.08836 | 0.37401
0.21 | 0.10229 | 0.46859
0.22 | 0.11788 | 0.5791
0.23 | 0.13497 | 0.7187
0.24 | 0.15473 | 0.8842
0.25 | 0.17673 | 1.0879
0.26 | 0.20145 | 1.3285
0.27 | 0.22958 | 1.6134
0.28 | 0.25982 | 1.963
0.29 | 0.29576 | 2.3763
0.3 | 0.33544 | 2.8743
0.31 | 0.38161 | 3.4525
0.32 | 0.42937 | 4.1474
0.33 | 0.48709 | 4.9768
0.34 | 0.55005 | 5.903
0.35 | 0.6097 | 7.072
0.36 | 0.6882 | 8.462
0.37 | 0.7812 | 10.139
0.38 | 0.8823 | 12.096
0.39 | 0.996 | 14.457
0.4 | 1.1256 | 17.258
0.41 | 1.2753 | 20.55
0.42 | 1.4538 | 24.616
0.43 | 1.6458 | 29.417
0.44 | 1.8806 | 35.158
0.45 | 2.1493 | 41.941
0.46 | 2.4543 | 50.24
0.47 | 2.832 | 59.8
0.48 | 3.2835 | 71.54
0.49 | 3.8019 | 85.54
0.5 | 4.429 | 102.27