## Diode Characteristic (uA-mm)
VGS (V) | VDS = 0.000 V | VDS = 0.500 V
-1.25 | -6.607 | -18.59
-1.24 | -6.343 | -17.945
-1.23 | -6.121 | -17.362
-1.22 | -5.881 | -16.806
-1.21 | -5.665 | -16.295
-1.2 | -5.507 | -15.681
-1.19 | -5.276 | -15.248
-1.18 | -5.061 | -14.786
-1.17 | -4.8636 | -14.277
-1.16 | -4.6799 | -13.894
-1.15 | -4.5141 | -13.388
-1.14 | -4.3498 | -12.979
-1.13 | -4.2056 | -12.503
-1.12 | -4.0382 | -12.141
-1.11 | -3.8783 | -11.689
-1.1 | -3.711 | -11.283
-1.09 | -3.5679 | -10.921
-1.08 | -3.4397 | -10.565
-1.07 | -3.3036 | -10.184
-1.06 | -3.1633 | -9.906
-1.05 | -3.0469 | -9.538
-1.04 | -2.9236 | -9.224
-1.03 | -2.8001 | -8.95
-1.02 | -2.7062 | -8.605
-1.01 | -2.5883 | -8.316
-1 | -2.4906 | -8.032
-0.99 | -2.3785 | -7.768
-0.98 | -2.2979 | -7.496
-0.97 | -2.2005 | -7.24
-0.96 | -2.104 | -7.018
-0.95 | -2.0212 | -6.729
-0.94 | -1.9306 | -6.482
-0.93 | -1.8525 | -6.281
-0.92 | -1.7766 | -6.048
-0.91 | -1.7033 | -5.86
-0.9 | -1.6362 | -5.616
-0.89 | -1.5657 | -5.427
-0.88 | -1.4966 | -5.225
-0.87 | -1.4367 | -5.066
-0.86 | -1.3749 | -4.864
-0.85 | -1.3174 | -4.6942
-0.84 | -1.2619 | -4.5386
-0.83 | -1.206 | -4.3356
-0.82 | -1.1514 | -4.1743
-0.81 | -1.1042 | -4.0289
-0.8 | -1.0546 | -3.9029
-0.79 | -1.0034 | -3.7428
-0.78 | -0.9615 | -3.613
-0.77 | -0.9231 | -3.4749
-0.76 | -0.8754 | -3.346
-0.75 | -0.8366 | -3.2056
-0.74 | -0.7968 | -3.0925
-0.73 | -0.7612 | -2.9767
-0.72 | -0.7233 | -2.8817
-0.71 | -0.6962 | -2.7547
-0.7 | -0.6649 | -2.6556
-0.69 | -0.6279 | -2.556
-0.68 | -0.5985 | -2.4572
-0.67 | -0.5695 | -2.3582
-0.66 | -0.5446 | -2.2583
-0.65 | -0.516 | -2.1616
-0.64 | -0.49408 | -2.0816
-0.63 | -0.47058 | -1.9909
-0.62 | -0.44488 | -1.9126
-0.61 | -0.42378 | -1.8471
-0.6 | -0.40297 | -1.7652
-0.59 | -0.37918 | -1.6924
-0.58 | -0.36076 | -1.631
-0.57 | -0.34159 | -1.5514
-0.56 | -0.32342 | -1.4885
-0.55 | -0.30633 | -1.4307
-0.54 | -0.28876 | -1.3647
-0.53 | -0.27491 | -1.3109
-0.52 | -0.25885 | -1.2502
-0.51 | -0.24423 | -1.206
-0.5 | -0.23141 | -1.1529
-0.49 | -0.21839 | -1.1083
-0.48 | -0.20486 | -1.0593
-0.47 | -0.19359 | -1.0087
-0.46 | -0.18311 | -0.9677
-0.45 | -0.17157 | -0.9188
-0.44 | -0.1626 | -0.8835
-0.43 | -0.1508 | -0.8508
-0.42 | -0.14266 | -0.8163
-0.41 | -0.13357 | -0.7756
-0.4 | -0.12601 | -0.7409
-0.39 | -0.1172 | -0.7067
-0.38 | -0.11028 | -0.6705
-0.37 | -0.10297 | -0.6425
-0.36 | -0.09638 | -0.6146
-0.35 | -0.08996 | -0.5829
-0.34 | -0.08378 | -0.555
-0.33 | -0.07843 | -0.531
-0.32 | -0.0731 | -0.5072
-0.31 | -0.06782 | -0.48638
-0.3 | -0.06342 | -0.46387
-0.29 | -0.05892 | -0.43697
-0.28 | -0.05481 | -0.41556
-0.27 | -0.05052 | -0.39199
-0.26 | -0.046965 | -0.37196
-0.25 | -0.043504 | -0.35265
-0.24 | -0.040235 | -0.33328
-0.23 | -0.036903 | -0.3148
-0.22 | -0.03413 | -0.29623
-0.21 | -0.031526 | -0.27923
-0.2 | -0.028822 | -0.25933
-0.19 | -0.026357 | -0.24491
-0.18 | -0.024006 | -0.22815
-0.17 | -0.022026 | -0.21146
-0.16 | -0.020111 | -0.19611
-0.15 | -0.018129 | -0.18245
-0.14 | -0.016239 | -0.16835
-0.13 | -0.01481 | -0.15569
-0.12 | -0.013286 | -0.14298
-0.11 | -0.011935 | -0.13197
-0.1 | -0.01044 | -0.11989
-0.09 | -0.009337 | -0.10971
-0.08 | -0.008196 | -0.09974
-0.07 | -0.007029 | -0.0916
-0.06 | -0.006021 | -0.08305
-0.05 | -0.0049964 | -0.07448
-0.04 | -0.0040345 | -0.06682
-0.03 | -0.0030108 | -0.06144
-0.02 | -0.0020701 | -0.05419
-0.01 | -0.0010668 | -0.048527
0 | -3.55e-05 | -0.042594
0.01 | 0.0011041 | -0.037749
0.02 | 0.002267 | -0.033074
0.03 | 0.0036095 | -0.028862
0.04 | 0.0050252 | -0.023855
0.05 | 0.006556 | -0.019114
0.06 | 0.00853 | -0.014437
0.07 | 0.010557 | -0.008261
0.08 | 0.012861 | -0.0019798
0.09 | 0.015494 | 0.0054121
0.1 | 0.018656 | 0.014261
0.11 | 0.02204 | 0.025265
0.12 | 0.02599 | 0.03932
0.13 | 0.030683 | 0.056471
0.14 | 0.035932 | 0.07752
0.15 | 0.042065 | 0.10479
0.16 | 0.049009 | 0.13843
0.17 | 0.056794 | 0.18016
0.18 | 0.06467 | 0.23164
0.19 | 0.07487 | 0.29545
0.2 | 0.08639 | 0.37336
0.21 | 0.09957 | 0.46921
0.22 | 0.1149 | 0.5801
0.23 | 0.13202 | 0.72
0.24 | 0.15117 | 0.8877
0.25 | 0.17225 | 1.0936
0.26 | 0.1964 | 1.3389
0.27 | 0.22418 | 1.6276
0.28 | 0.25504 | 1.9775
0.29 | 0.2886 | 2.4002
0.3 | 0.32889 | 2.9032
0.31 | 0.37098 | 3.4962
0.32 | 0.42138 | 4.2093
0.33 | 0.47622 | 5.0542
0.34 | 0.53918 | 6.016
0.35 | 0.5964 | 7.225
0.36 | 0.6762 | 8.658
0.37 | 0.7602 | 10.351
0.38 | 0.8617 | 12.381
0.39 | 0.9752 | 14.796
0.4 | 1.0971 | 17.674
0.41 | 1.2491 | 21.071
0.42 | 1.4167 | 25.276
0.43 | 1.6187 | 30.195
0.44 | 1.8402 | 36.116
0.45 | 2.1047 | 43.123
0.46 | 2.4278 | 51.646
0.47 | 2.7787 | 61.61
0.48 | 3.223 | 73.52
0.49 | 3.7445 | 87.98
0.5 | 4.3712 | 105.2