## Diode Characteristic (uA-mm)
VGS (V) | VDS = 0.000 V | VDS = 0.500 V
-1.25 | -6.262 | -17.285
-1.24 | -6.021 | -16.737
-1.23 | -5.791 | -16.252
-1.22 | -5.561 | -15.722
-1.21 | -5.389 | -15.221
-1.2 | -5.154 | -14.75
-1.19 | -4.9477 | -14.246
-1.18 | -4.7842 | -13.862
-1.17 | -4.5926 | -13.321
-1.16 | -4.4164 | -12.912
-1.15 | -4.2677 | -12.521
-1.14 | -4.1078 | -12.089
-1.13 | -3.9579 | -11.686
-1.12 | -3.8145 | -11.322
-1.11 | -3.6801 | -10.923
-1.1 | -3.5318 | -10.575
-1.09 | -3.3946 | -10.234
-1.08 | -3.2619 | -9.915
-1.07 | -3.1392 | -9.542
-1.06 | -3.0217 | -9.232
-1.05 | -2.8933 | -8.95
-1.04 | -2.7971 | -8.653
-1.03 | -2.6809 | -8.32
-1.02 | -2.565 | -7.993
-1.01 | -2.4807 | -7.758
-1 | -2.3739 | -7.439
-0.99 | -2.2899 | -7.214
-0.98 | -2.1782 | -7.003
-0.97 | -2.1009 | -6.753
-0.96 | -2.0136 | -6.469
-0.95 | -1.927 | -6.314
-0.94 | -1.8601 | -6.071
-0.93 | -1.7809 | -5.898
-0.92 | -1.7101 | -5.652
-0.91 | -1.642 | -5.474
-0.9 | -1.5709 | -5.246
-0.89 | -1.498 | -5.083
-0.88 | -1.4359 | -4.9119
-0.87 | -1.3746 | -4.7277
-0.86 | -1.322 | -4.5545
-0.85 | -1.2589 | -4.3993
-0.84 | -1.2079 | -4.232
-0.83 | -1.1609 | -4.0796
-0.82 | -1.1106 | -3.937
-0.81 | -1.0636 | -3.7693
-0.8 | -1.0135 | -3.6226
-0.79 | -0.9679 | -3.4836
-0.78 | -0.9247 | -3.3651
-0.77 | -0.8875 | -3.2461
-0.76 | -0.8486 | -3.1361
-0.75 | -0.808 | -3.0024
-0.74 | -0.7695 | -2.8818
-0.73 | -0.7375 | -2.7678
-0.72 | -0.6961 | -2.6664
-0.71 | -0.664 | -2.5666
-0.7 | -0.6334 | -2.475
-0.69 | -0.6024 | -2.3675
-0.68 | -0.5746 | -2.2731
-0.67 | -0.5514 | -2.187
-0.66 | -0.5237 | -2.1106
-0.65 | -0.50122 | -2.0128
-0.64 | -0.47867 | -1.9353
-0.63 | -0.45245 | -1.8499
-0.62 | -0.43063 | -1.7853
-0.61 | -0.40804 | -1.7157
-0.6 | -0.38683 | -1.6459
-0.59 | -0.36739 | -1.5784
-0.58 | -0.34988 | -1.5209
-0.57 | -0.3304 | -1.46
-0.56 | -0.31439 | -1.3923
-0.55 | -0.2972 | -1.337
-0.54 | -0.28024 | -1.2881
-0.53 | -0.26525 | -1.2314
-0.52 | -0.25193 | -1.1776
-0.51 | -0.23751 | -1.1331
-0.5 | -0.22465 | -1.0823
-0.49 | -0.21139 | -1.0386
-0.48 | -0.19888 | -0.9901
-0.47 | -0.18886 | -0.9526
-0.46 | -0.17791 | -0.9129
-0.45 | -0.16714 | -0.8702
-0.44 | -0.15837 | -0.8293
-0.43 | -0.1491 | -0.7941
-0.42 | -0.13932 | -0.7593
-0.41 | -0.13138 | -0.7288
-0.4 | -0.1234 | -0.6927
-0.39 | -0.11507 | -0.6593
-0.38 | -0.1082 | -0.6312
-0.37 | -0.10191 | -0.6033
-0.36 | -0.09459 | -0.5752
-0.35 | -0.08846 | -0.551
-0.34 | -0.08256 | -0.5244
-0.33 | -0.07768 | -0.50332
-0.32 | -0.07295 | -0.47954
-0.31 | -0.0675 | -0.45684
-0.3 | -0.06305 | -0.43264
-0.29 | -0.05867 | -0.40965
-0.28 | -0.05419 | -0.38933
-0.27 | -0.05057 | -0.36896
-0.26 | -0.046725 | -0.34834
-0.25 | -0.043356 | -0.3296
-0.24 | -0.03996 | -0.31165
-0.23 | -0.036939 | -0.29455
-0.22 | -0.03394 | -0.27911
-0.21 | -0.031535 | -0.26291
-0.2 | -0.028899 | -0.24447
-0.19 | -0.026232 | -0.22759
-0.18 | -0.024024 | -0.21275
-0.17 | -0.022031 | -0.19792
-0.16 | -0.020047 | -0.18302
-0.15 | -0.018289 | -0.17091
-0.14 | -0.016454 | -0.15668
-0.13 | -0.01475 | -0.14511
-0.12 | -0.013324 | -0.13396
-0.11 | -0.011972 | -0.12406
-0.1 | -0.010613 | -0.11262
-0.09 | -0.009358 | -0.10171
-0.08 | -0.008215 | -0.09307
-0.07 | -0.007212 | -0.0841
-0.06 | -0.006049 | -0.07658
-0.05 | -0.005034 | -0.07022
-0.04 | -0.0040489 | -0.06317
-0.03 | -0.0030955 | -0.05699
-0.02 | -0.0020877 | -0.05116
-0.01 | -0.0011011 | -0.045372
0 | -2.07e-05 | -0.040056
0.01 | 0.0011078 | -0.035326
0.02 | 0.0022719 | -0.030845
0.03 | 0.0036327 | -0.026376
0.04 | 0.0050363 | -0.02187
0.05 | 0.006552 | -0.0172
0.06 | 0.008498 | -0.012433
0.07 | 0.010559 | -0.006876
0.08 | 0.012814 | -0.0006327
0.09 | 0.015397 | 0.006712
0.1 | 0.018653 | 0.015781
0.11 | 0.022002 | 0.026805
0.12 | 0.025909 | 0.040732
0.13 | 0.030384 | 0.05791
0.14 | 0.035717 | 0.07962
0.15 | 0.041542 | 0.10662
0.16 | 0.048133 | 0.1404
0.17 | 0.055832 | 0.18243
0.18 | 0.06385 | 0.23471
0.19 | 0.07373 | 0.29792
0.2 | 0.08527 | 0.37474
0.21 | 0.098 | 0.47001
0.22 | 0.11308 | 0.5791
0.23 | 0.12945 | 0.7175
0.24 | 0.14872 | 0.8874
0.25 | 0.16948 | 1.0906
0.26 | 0.19278 | 1.33
0.27 | 0.22033 | 1.6203
0.28 | 0.25101 | 1.9637
0.29 | 0.28495 | 2.3713
0.3 | 0.32344 | 2.8686
0.31 | 0.36637 | 3.4494
0.32 | 0.41378 | 4.142
0.33 | 0.46914 | 4.9767
0.34 | 0.52828 | 5.908
0.35 | 0.586 | 7.085
0.36 | 0.6634 | 8.451
0.37 | 0.7495 | 10.13
0.38 | 0.8483 | 12.079
0.39 | 0.9608 | 14.403
0.4 | 1.0818 | 17.198
0.41 | 1.2278 | 20.535
0.42 | 1.3933 | 24.545
0.43 | 1.584 | 29.266
0.44 | 1.808 | 35.009
0.45 | 2.0702 | 41.8
0.46 | 2.387 | 50.021
0.47 | 2.7283 | 59.68
0.48 | 3.1654 | 71.17
0.49 | 3.683 | 85.14
0.5 | 4.2888 | 101.49