## Diode Characteristic (uA-mm)
VGS (V) | VDS = 0.000 V | VDS = 0.500 V
-1.25 | -6.023 | -16.595
-1.24 | -5.805 | -16.086
-1.23 | -5.612 | -15.524
-1.22 | -5.435 | -15.056
-1.21 | -5.216 | -14.599
-1.2 | -5.032 | -14.149
-1.19 | -4.8229 | -13.688
-1.18 | -4.614 | -13.261
-1.17 | -4.4681 | -12.867
-1.16 | -4.3199 | -12.428
-1.15 | -4.1669 | -12.015
-1.14 | -4.012 | -11.663
-1.13 | -3.8559 | -11.232
-1.12 | -3.7104 | -10.885
-1.11 | -3.5807 | -10.51
-1.1 | -3.4372 | -10.205
-1.09 | -3.3284 | -9.887
-1.08 | -3.2128 | -9.6
-1.07 | -3.088 | -9.229
-1.06 | -2.9448 | -8.91
-1.05 | -2.8293 | -8.609
-1.04 | -2.7143 | -8.327
-1.03 | -2.6035 | -8.038
-1.02 | -2.5197 | -7.744
-1.01 | -2.4113 | -7.541
-1 | -2.3144 | -7.294
-0.99 | -2.2202 | -7.051
-0.98 | -2.1396 | -6.807
-0.97 | -2.0604 | -6.575
-0.96 | -1.9682 | -6.339
-0.95 | -1.912 | -6.128
-0.94 | -1.8322 | -5.906
-0.93 | -1.7506 | -5.715
-0.92 | -1.6729 | -5.518
-0.91 | -1.604 | -5.285
-0.9 | -1.5402 | -5.138
-0.89 | -1.4812 | -4.918
-0.88 | -1.4093 | -4.7467
-0.87 | -1.3565 | -4.5924
-0.86 | -1.2953 | -4.4282
-0.85 | -1.2487 | -4.2631
-0.84 | -1.198 | -4.0971
-0.83 | -1.1415 | -3.9708
-0.82 | -1.0917 | -3.8193
-0.81 | -1.0472 | -3.6958
-0.8 | -0.9977 | -3.5662
-0.79 | -0.9652 | -3.4418
-0.78 | -0.9175 | -3.3165
-0.77 | -0.8763 | -3.1792
-0.76 | -0.8389 | -3.0706
-0.75 | -0.8025 | -2.9612
-0.74 | -0.7684 | -2.8626
-0.73 | -0.7305 | -2.751
-0.72 | -0.7022 | -2.6406
-0.71 | -0.6669 | -2.5418
-0.7 | -0.6338 | -2.4478
-0.69 | -0.6066 | -2.3405
-0.68 | -0.5838 | -2.2649
-0.67 | -0.5507 | -2.1772
-0.66 | -0.5235 | -2.073
-0.65 | -0.5015 | -1.9937
-0.64 | -0.47861 | -1.9222
-0.63 | -0.45301 | -1.8444
-0.62 | -0.4265 | -1.7761
-0.61 | -0.40656 | -1.7076
-0.6 | -0.38657 | -1.6319
-0.59 | -0.3659 | -1.5735
-0.58 | -0.35195 | -1.515
-0.57 | -0.32905 | -1.456
-0.56 | -0.31486 | -1.3928
-0.55 | -0.29634 | -1.3367
-0.54 | -0.28526 | -1.2875
-0.53 | -0.26897 | -1.2311
-0.52 | -0.25252 | -1.1797
-0.51 | -0.2388 | -1.129
-0.5 | -0.22513 | -1.0788
-0.49 | -0.21306 | -1.0346
-0.48 | -0.20118 | -0.9899
-0.47 | -0.19002 | -0.9448
-0.46 | -0.1794 | -0.9005
-0.45 | -0.16851 | -0.8666
-0.44 | -0.15863 | -0.8356
-0.43 | -0.15193 | -0.7978
-0.42 | -0.14075 | -0.763
-0.41 | -0.13257 | -0.7282
-0.4 | -0.12379 | -0.6976
-0.39 | -0.11642 | -0.6692
-0.38 | -0.10868 | -0.6366
-0.37 | -0.10266 | -0.6079
-0.36 | -0.09563 | -0.586
-0.35 | -0.08945 | -0.5569
-0.34 | -0.08383 | -0.5293
-0.33 | -0.07818 | -0.5059
-0.32 | -0.07269 | -0.4896
-0.31 | -0.06728 | -0.46089
-0.3 | -0.06348 | -0.43906
-0.29 | -0.05868 | -0.41942
-0.28 | -0.05454 | -0.40025
-0.27 | -0.05011 | -0.37845
-0.26 | -0.047222 | -0.35897
-0.25 | -0.04399 | -0.33971
-0.24 | -0.040748 | -0.3211
-0.23 | -0.037932 | -0.30339
-0.22 | -0.03456 | -0.28475
-0.21 | -0.031746 | -0.26736
-0.2 | -0.029162 | -0.25138
-0.19 | -0.026755 | -0.23603
-0.18 | -0.024458 | -0.218
-0.17 | -0.022222 | -0.20494
-0.16 | -0.020306 | -0.1888
-0.15 | -0.018544 | -0.17491
-0.14 | -0.016639 | -0.16205
-0.13 | -0.015134 | -0.14995
-0.12 | -0.013471 | -0.13814
-0.11 | -0.012075 | -0.12685
-0.1 | -0.010714 | -0.11681
-0.09 | -0.009559 | -0.10795
-0.08 | -0.008291 | -0.09838
-0.07 | -0.007184 | -0.08985
-0.06 | -0.006139 | -0.08127
-0.05 | -0.005034 | -0.07416
-0.04 | -0.0040861 | -0.06644
-0.03 | -0.0031075 | -0.06006
-0.02 | -0.0020799 | -0.05295
-0.01 | -0.001095 | -0.048087
0 | -1.53e-05 | -0.041742
0.01 | 0.0010738 | -0.03688
0.02 | 0.0022975 | -0.032154
0.03 | 0.003616 | -0.02765
0.04 | 0.0050881 | -0.023217
0.05 | 0.006654 | -0.018695
0.06 | 0.008449 | -0.013278
0.07 | 0.010601 | -0.007652
0.08 | 0.012941 | -0.0012198
0.09 | 0.015564 | 0.006507
0.1 | 0.018632 | 0.015294
0.11 | 0.02207 | 0.02688
0.12 | 0.026028 | 0.040809
0.13 | 0.030555 | 0.05778
0.14 | 0.035714 | 0.07987
0.15 | 0.041662 | 0.10654
0.16 | 0.048332 | 0.1405
0.17 | 0.055891 | 0.18158
0.18 | 0.06358 | 0.23284
0.19 | 0.07359 | 0.29698
0.2 | 0.08449 | 0.37349
0.21 | 0.09757 | 0.46889
0.22 | 0.11219 | 0.5744
0.23 | 0.12818 | 0.7136
0.24 | 0.14662 | 0.8784
0.25 | 0.16663 | 1.0782
0.26 | 0.18992 | 1.3138
0.27 | 0.21696 | 1.5961
0.28 | 0.24689 | 1.9347
0.29 | 0.28011 | 2.3391
0.3 | 0.31606 | 2.8193
0.31 | 0.36007 | 3.39
0.32 | 0.40623 | 4.0686
0.33 | 0.45917 | 4.8735
0.34 | 0.51757 | 5.796
0.35 | 0.5725 | 6.94
0.36 | 0.6464 | 8.275
0.37 | 0.7326 | 9.894
0.38 | 0.8296 | 11.813
0.39 | 0.9351 | 14.08
0.4 | 1.0614 | 16.773
0.41 | 1.2041 | 20.032
0.42 | 1.3602 | 23.921
0.43 | 1.5531 | 28.549
0.44 | 1.7698 | 34.059
0.45 | 2.0322 | 40.675
0.46 | 2.3274 | 48.648
0.47 | 2.6837 | 58.08
0.48 | 3.1085 | 69.28
0.49 | 3.5954 | 82.67
0.5 | 4.2107 | 98.79