## Diode Characteristic (uA-mm)
VGS (V) | VDS = 0.000 V | VDS = 0.500 V
-1.25 | -6.1 | -16.962
-1.24 | -5.864 | -16.479
-1.23 | -5.666 | -15.918
-1.22 | -5.42 | -15.346
-1.21 | -5.241 | -14.953
-1.2 | -5.054 | -14.404
-1.19 | -4.8412 | -13.96
-1.18 | -4.6635 | -13.538
-1.17 | -4.4753 | -13.064
-1.16 | -4.3289 | -12.714
-1.15 | -4.1454 | -12.257
-1.14 | -4.0012 | -11.919
-1.13 | -3.8514 | -11.487
-1.12 | -3.7101 | -11.125
-1.11 | -3.5615 | -10.765
-1.1 | -3.4455 | -10.402
-1.09 | -3.3111 | -10.021
-1.08 | -3.1853 | -9.703
-1.07 | -3.0674 | -9.371
-1.06 | -2.9572 | -9.077
-1.05 | -2.8288 | -8.781
-1.04 | -2.727 | -8.502
-1.03 | -2.5986 | -8.215
-1.02 | -2.4931 | -7.893
-1.01 | -2.408 | -7.611
-1 | -2.3065 | -7.397
-0.99 | -2.2162 | -7.13
-0.98 | -2.1268 | -6.909
-0.97 | -2.0474 | -6.634
-0.96 | -1.9671 | -6.447
-0.95 | -1.883 | -6.207
-0.94 | -1.8119 | -5.976
-0.93 | -1.7392 | -5.79
-0.92 | -1.6575 | -5.594
-0.91 | -1.5941 | -5.413
-0.9 | -1.5305 | -5.229
-0.89 | -1.4723 | -5.019
-0.88 | -1.4051 | -4.8338
-0.87 | -1.3496 | -4.7015
-0.86 | -1.2933 | -4.51
-0.85 | -1.2344 | -4.3309
-0.84 | -1.1819 | -4.2014
-0.83 | -1.1277 | -4.0294
-0.82 | -1.0898 | -3.8971
-0.81 | -1.0401 | -3.7546
-0.8 | -0.9903 | -3.6008
-0.79 | -0.9434 | -3.4629
-0.78 | -0.9054 | -3.3407
-0.77 | -0.8645 | -3.222
-0.76 | -0.8248 | -3.1091
-0.75 | -0.7893 | -2.9728
-0.74 | -0.7499 | -2.8546
-0.73 | -0.7141 | -2.768
-0.72 | -0.6831 | -2.6673
-0.71 | -0.6531 | -2.561
-0.7 | -0.6256 | -2.4434
-0.69 | -0.5955 | -2.354
-0.68 | -0.5688 | -2.2746
-0.67 | -0.5385 | -2.1886
-0.66 | -0.5106 | -2.1033
-0.65 | -0.49034 | -2.0145
-0.64 | -0.46366 | -1.9402
-0.63 | -0.44322 | -1.8537
-0.62 | -0.42167 | -1.7975
-0.61 | -0.39811 | -1.7177
-0.6 | -0.37992 | -1.654
-0.59 | -0.36114 | -1.5954
-0.58 | -0.34542 | -1.5311
-0.57 | -0.32435 | -1.4649
-0.56 | -0.30699 | -1.4009
-0.55 | -0.29208 | -1.3378
-0.54 | -0.27688 | -1.2821
-0.53 | -0.26195 | -1.2346
-0.52 | -0.2472 | -1.1825
-0.51 | -0.23407 | -1.1268
-0.5 | -0.21933 | -1.0841
-0.49 | -0.20766 | -1.0383
-0.48 | -0.1952 | -0.9916
-0.47 | -0.18442 | -0.9535
-0.46 | -0.17284 | -0.9083
-0.45 | -0.16448 | -0.8728
-0.44 | -0.15408 | -0.8331
-0.43 | -0.14618 | -0.794
-0.42 | -0.13671 | -0.7646
-0.41 | -0.12879 | -0.73
-0.4 | -0.12137 | -0.6955
-0.39 | -0.11266 | -0.661
-0.38 | -0.10615 | -0.6341
-0.37 | -0.09877 | -0.6026
-0.36 | -0.09278 | -0.5799
-0.35 | -0.08678 | -0.5562
-0.34 | -0.08144 | -0.5262
-0.33 | -0.0753 | -0.5114
-0.32 | -0.07071 | -0.48582
-0.31 | -0.06545 | -0.46445
-0.3 | -0.06067 | -0.44268
-0.29 | -0.05626 | -0.41803
-0.28 | -0.05241 | -0.39675
-0.27 | -0.049199 | -0.37298
-0.26 | -0.045625 | -0.35587
-0.25 | -0.042208 | -0.33645
-0.24 | -0.039222 | -0.31786
-0.23 | -0.036081 | -0.29876
-0.22 | -0.033224 | -0.28297
-0.21 | -0.030569 | -0.26631
-0.2 | -0.028035 | -0.2512
-0.19 | -0.025616 | -0.23476
-0.18 | -0.023512 | -0.2195
-0.17 | -0.021492 | -0.2041
-0.16 | -0.019549 | -0.19048
-0.15 | -0.017792 | -0.17399
-0.14 | -0.016214 | -0.1628
-0.13 | -0.014567 | -0.15086
-0.12 | -0.013017 | -0.13933
-0.11 | -0.011707 | -0.12614
-0.1 | -0.01044 | -0.11552
-0.09 | -0.009192 | -0.10552
-0.08 | -0.008023 | -0.09751
-0.07 | -0.00697 | -0.08799
-0.06 | -0.005982 | -0.08051
-0.05 | -0.004925 | -0.073
-0.04 | -0.0039448 | -0.06627
-0.03 | -0.0030073 | -0.05954
-0.02 | -0.002033 | -0.05413
-0.01 | -0.0010848 | -0.048253
0 | -2.05e-05 | -0.043549
0.01 | 0.0010866 | -0.03805
0.02 | 0.0022225 | -0.032959
0.03 | 0.0035548 | -0.028629
0.04 | 0.004924 | -0.02368
0.05 | 0.006421 | -0.019082
0.06 | 0.008338 | -0.013909
0.07 | 0.010381 | -0.008266
0.08 | 0.012605 | -0.0015329
0.09 | 0.015142 | 0.006085
0.1 | 0.018328 | 0.015093
0.11 | 0.021711 | 0.026406
0.12 | 0.025584 | 0.040511
0.13 | 0.029802 | 0.05757
0.14 | 0.035174 | 0.07977
0.15 | 0.040895 | 0.10706
0.16 | 0.047682 | 0.14103
0.17 | 0.055101 | 0.1829
0.18 | 0.06273 | 0.23352
0.19 | 0.07262 | 0.29842
0.2 | 0.08385 | 0.37549
0.21 | 0.09654 | 0.46975
0.22 | 0.11132 | 0.579
0.23 | 0.12814 | 0.7182
0.24 | 0.14583 | 0.8837
0.25 | 0.16719 | 1.0864
0.26 | 0.18985 | 1.3244
0.27 | 0.21717 | 1.6072
0.28 | 0.24767 | 1.9504
0.29 | 0.27912 | 2.3569
0.3 | 0.31815 | 2.8435
0.31 | 0.36016 | 3.4144
0.32 | 0.40824 | 4.1165
0.33 | 0.46334 | 4.9323
0.34 | 0.522 | 5.855
0.35 | 0.5781 | 7.029
0.36 | 0.6553 | 8.397
0.37 | 0.7389 | 10.017
0.38 | 0.8368 | 11.974
0.39 | 0.9469 | 14.278
0.4 | 1.0687 | 17.048
0.41 | 1.2149 | 20.301
0.42 | 1.3802 | 24.269
0.43 | 1.5772 | 28.946
0.44 | 1.7941 | 34.552
0.45 | 2.0532 | 41.236
0.46 | 2.3585 | 49.351
0.47 | 2.7136 | 58.75
0.48 | 3.1487 | 70.11
0.49 | 3.6561 | 83.85
0.5 | 4.2503 | 100.11