## Diode Characteristic (uA-mm)
VGS (V) | VDS = 0.000 V | VDS = 0.500 V
-1.25 | -5.893 | -16.349
-1.24 | -5.691 | -15.819
-1.23 | -5.509 | -15.365
-1.22 | -5.275 | -14.864
-1.21 | -5.086 | -14.382
-1.2 | -4.8785 | -13.94
-1.19 | -4.7122 | -13.494
-1.18 | -4.5263 | -13.025
-1.17 | -4.381 | -12.63
-1.16 | -4.2318 | -12.275
-1.15 | -4.0531 | -11.799
-1.14 | -3.9017 | -11.427
-1.13 | -3.7801 | -11.066
-1.12 | -3.6419 | -10.742
-1.11 | -3.5035 | -10.348
-1.1 | -3.3651 | -10.022
-1.09 | -3.2315 | -9.719
-1.08 | -3.1082 | -9.41
-1.07 | -3.0055 | -9.08
-1.06 | -2.8883 | -8.807
-1.05 | -2.7765 | -8.535
-1.04 | -2.6702 | -8.224
-1.03 | -2.5631 | -7.952
-1.02 | -2.478 | -7.672
-1.01 | -2.3629 | -7.44
-1 | -2.2703 | -7.18
-0.99 | -2.1881 | -6.94
-0.98 | -2.1053 | -6.736
-0.97 | -2.0164 | -6.473
-0.96 | -1.9349 | -6.305
-0.95 | -1.8561 | -6.039
-0.94 | -1.7882 | -5.857
-0.93 | -1.7137 | -5.646
-0.92 | -1.6556 | -5.448
-0.91 | -1.5925 | -5.274
-0.9 | -1.527 | -5.08
-0.89 | -1.4596 | -4.8989
-0.88 | -1.4022 | -4.7245
-0.87 | -1.3368 | -4.5914
-0.86 | -1.2811 | -4.4023
-0.85 | -1.2333 | -4.2574
-0.84 | -1.1801 | -4.0999
-0.83 | -1.132 | -3.9605
-0.82 | -1.0868 | -3.8251
-0.81 | -1.0408 | -3.6816
-0.8 | -0.9912 | -3.5512
-0.79 | -0.9487 | -3.4318
-0.78 | -0.9072 | -3.299
-0.77 | -0.8667 | -3.1612
-0.76 | -0.8277 | -3.0457
-0.75 | -0.7877 | -2.951
-0.74 | -0.7582 | -2.8309
-0.73 | -0.7219 | -2.7154
-0.72 | -0.6894 | -2.6083
-0.71 | -0.6573 | -2.5093
-0.7 | -0.6266 | -2.4294
-0.69 | -0.5993 | -2.3328
-0.68 | -0.5709 | -2.2424
-0.67 | -0.5409 | -2.1511
-0.66 | -0.513 | -2.0814
-0.65 | -0.49394 | -1.9937
-0.64 | -0.46829 | -1.9224
-0.63 | -0.44556 | -1.8386
-0.62 | -0.42415 | -1.7674
-0.61 | -0.40318 | -1.7012
-0.6 | -0.38326 | -1.6337
-0.59 | -0.36324 | -1.5654
-0.58 | -0.34471 | -1.5089
-0.57 | -0.32756 | -1.4387
-0.56 | -0.3099 | -1.3828
-0.55 | -0.2936 | -1.3334
-0.54 | -0.27786 | -1.2782
-0.53 | -0.26266 | -1.2311
-0.52 | -0.24921 | -1.1849
-0.51 | -0.23547 | -1.1418
-0.5 | -0.22218 | -1.0928
-0.49 | -0.21044 | -1.0411
-0.48 | -0.19996 | -1.0048
-0.47 | -0.18754 | -0.9685
-0.46 | -0.17747 | -0.9253
-0.45 | -0.16665 | -0.8844
-0.44 | -0.15782 | -0.8469
-0.43 | -0.14726 | -0.8083
-0.42 | -0.13873 | -0.7774
-0.41 | -0.12996 | -0.7509
-0.4 | -0.12235 | -0.7111
-0.39 | -0.11414 | -0.6844
-0.38 | -0.10717 | -0.6518
-0.37 | -0.10045 | -0.6221
-0.36 | -0.09422 | -0.5954
-0.35 | -0.08776 | -0.5717
-0.34 | -0.08265 | -0.5402
-0.33 | -0.07666 | -0.5165
-0.32 | -0.07104 | -0.49318
-0.31 | -0.06671 | -0.4712
-0.3 | -0.06206 | -0.44931
-0.29 | -0.05787 | -0.42942
-0.28 | -0.05325 | -0.40688
-0.27 | -0.049914 | -0.38552
-0.26 | -0.046754 | -0.36655
-0.25 | -0.043112 | -0.34726
-0.24 | -0.039789 | -0.33014
-0.23 | -0.036604 | -0.30952
-0.22 | -0.034079 | -0.2904
-0.21 | -0.031144 | -0.27385
-0.2 | -0.028648 | -0.25759
-0.19 | -0.026216 | -0.23926
-0.18 | -0.023998 | -0.22501
-0.17 | -0.021898 | -0.20773
-0.16 | -0.019908 | -0.195
-0.15 | -0.017948 | -0.18018
-0.14 | -0.016131 | -0.16613
-0.13 | -0.014597 | -0.15256
-0.12 | -0.013329 | -0.14169
-0.11 | -0.011748 | -0.1298
-0.1 | -0.010523 | -0.11873
-0.09 | -0.009294 | -0.10909
-0.08 | -0.00821 | -0.09949
-0.07 | -0.007052 | -0.09132
-0.06 | -0.006015 | -0.08323
-0.05 | -0.005003 | -0.07592
-0.04 | -0.0039887 | -0.06858
-0.03 | -0.003003 | -0.06161
-0.02 | -0.0020619 | -0.05531
-0.01 | -0.0010319 | -0.04985
0 | -6.9e-06 | -0.043326
0.01 | 0.0010829 | -0.038784
0.02 | 0.0022404 | -0.033866
0.03 | 0.0035567 | -0.029136
0.04 | 0.0049482 | -0.024284
0.05 | 0.006593 | -0.019403
0.06 | 0.008394 | -0.014143
0.07 | 0.010454 | -0.008234
0.08 | 0.012773 | -0.001528
0.09 | 0.015458 | 0.005931
0.1 | 0.018408 | 0.015146
0.11 | 0.021873 | 0.026271
0.12 | 0.025702 | 0.040565
0.13 | 0.030531 | 0.05738
0.14 | 0.035581 | 0.07887
0.15 | 0.041538 | 0.10579
0.16 | 0.048071 | 0.13891
0.17 | 0.05608 | 0.18049
0.18 | 0.06365 | 0.23074
0.19 | 0.0734 | 0.29226
0.2 | 0.08531 | 0.36676
0.21 | 0.0983 | 0.458
0.22 | 0.11288 | 0.5696
0.23 | 0.12936 | 0.6939
0.24 | 0.14833 | 0.8536
0.25 | 0.1701 | 1.0488
0.26 | 0.1946 | 1.2765
0.27 | 0.22011 | 1.5442
0.28 | 0.2499 | 1.8759
0.29 | 0.282 | 2.2591
0.3 | 0.32131 | 2.7272
0.31 | 0.36374 | 3.2651
0.32 | 0.4129 | 3.9054
0.33 | 0.46796 | 4.6775
0.34 | 0.52497 | 5.5753
0.35 | 0.5835 | 6.616
0.36 | 0.6593 | 7.891
0.37 | 0.7454 | 9.426
0.38 | 0.8413 | 11.228
0.39 | 0.9537 | 13.367
0.4 | 1.0769 | 15.927
0.41 | 1.2204 | 18.926
0.42 | 1.389 | 22.616
0.43 | 1.5771 | 26.94
0.44 | 1.7958 | 32.092
0.45 | 2.0582 | 38.226
0.46 | 2.3541 | 45.658
0.47 | 2.7229 | 54.436
0.48 | 3.1427 | 64.68
0.49 | 3.6465 | 77.21
0.5 | 4.2633 | 92.21