## Diode Characteristic (uA-mm)
VGS (V) | VDS = 0.000 V | VDS = 0.500 V
-1.25 | -6.006 | -16.643
-1.24 | -5.792 | -16.06
-1.23 | -5.591 | -15.62
-1.22 | -5.395 | -15.074
-1.21 | -5.198 | -14.55
-1.2 | -4.966 | -14.102
-1.19 | -4.7919 | -13.721
-1.18 | -4.5898 | -13.249
-1.17 | -4.4337 | -12.857
-1.16 | -4.2745 | -12.393
-1.15 | -4.103 | -12.022
-1.14 | -3.9463 | -11.645
-1.13 | -3.7949 | -11.181
-1.12 | -3.6646 | -10.819
-1.11 | -3.5013 | -10.47
-1.1 | -3.3735 | -10.106
-1.09 | -3.2698 | -9.792
-1.08 | -3.1375 | -9.482
-1.07 | -3.0105 | -9.175
-1.06 | -2.8902 | -8.858
-1.05 | -2.79 | -8.532
-1.04 | -2.6823 | -8.271
-1.03 | -2.5793 | -7.997
-1.02 | -2.482 | -7.727
-1.01 | -2.3773 | -7.472
-1 | -2.28 | -7.236
-0.99 | -2.1912 | -6.983
-0.98 | -2.1062 | -6.758
-0.97 | -2.0234 | -6.525
-0.96 | -1.9381 | -6.27
-0.95 | -1.8559 | -6.069
-0.94 | -1.7913 | -5.872
-0.93 | -1.7094 | -5.674
-0.92 | -1.6371 | -5.47
-0.91 | -1.57 | -5.279
-0.9 | -1.516 | -5.125
-0.89 | -1.4537 | -4.9062
-0.88 | -1.384 | -4.7275
-0.87 | -1.3272 | -4.5778
-0.86 | -1.2754 | -4.401
-0.85 | -1.2171 | -4.2574
-0.84 | -1.1709 | -4.0886
-0.83 | -1.1188 | -3.9437
-0.82 | -1.0746 | -3.8106
-0.81 | -1.0243 | -3.6741
-0.8 | -0.9761 | -3.5263
-0.79 | -0.9383 | -3.4072
-0.78 | -0.8982 | -3.2666
-0.77 | -0.8565 | -3.1639
-0.76 | -0.8167 | -3.0391
-0.75 | -0.7803 | -2.9139
-0.74 | -0.748 | -2.8184
-0.73 | -0.7121 | -2.6976
-0.72 | -0.6805 | -2.5967
-0.71 | -0.6476 | -2.5025
-0.7 | -0.6176 | -2.406
-0.69 | -0.5873 | -2.3148
-0.68 | -0.5583 | -2.2209
-0.67 | -0.535 | -2.1323
-0.66 | -0.5112 | -2.0406
-0.65 | -0.48409 | -1.9714
-0.64 | -0.46331 | -1.8935
-0.63 | -0.43912 | -1.8248
-0.62 | -0.41522 | -1.7505
-0.61 | -0.39541 | -1.6772
-0.6 | -0.37686 | -1.6103
-0.59 | -0.35853 | -1.5457
-0.58 | -0.3381 | -1.494
-0.57 | -0.3198 | -1.4281
-0.56 | -0.3039 | -1.3629
-0.55 | -0.28808 | -1.3064
-0.54 | -0.27416 | -1.252
-0.53 | -0.2595 | -1.2133
-0.52 | -0.24415 | -1.1551
-0.51 | -0.23107 | -1.1072
-0.5 | -0.21812 | -1.0621
-0.49 | -0.20774 | -1.016
-0.48 | -0.19416 | -0.9693
-0.47 | -0.18317 | -0.9329
-0.46 | -0.17379 | -0.8902
-0.45 | -0.16418 | -0.8493
-0.44 | -0.15398 | -0.8151
-0.43 | -0.14449 | -0.7754
-0.42 | -0.13585 | -0.7486
-0.41 | -0.12741 | -0.7128
-0.4 | -0.1197 | -0.6826
-0.39 | -0.11263 | -0.6537
-0.38 | -0.10577 | -0.621
-0.37 | -0.09899 | -0.5921
-0.36 | -0.09249 | -0.5691
-0.35 | -0.08685 | -0.5419
-0.34 | -0.08097 | -0.5164
-0.33 | -0.07524 | -0.49669
-0.32 | -0.07001 | -0.4724
-0.31 | -0.06571 | -0.45416
-0.3 | -0.06089 | -0.43063
-0.29 | -0.05705 | -0.40971
-0.28 | -0.05283 | -0.38899
-0.27 | -0.049236 | -0.36889
-0.26 | -0.045369 | -0.35004
-0.25 | -0.042317 | -0.3299
-0.24 | -0.039042 | -0.31333
-0.23 | -0.036225 | -0.29543
-0.22 | -0.033552 | -0.27928
-0.21 | -0.030544 | -0.26298
-0.2 | -0.027977 | -0.24595
-0.19 | -0.025608 | -0.22753
-0.18 | -0.023491 | -0.21205
-0.17 | -0.021423 | -0.1972
-0.16 | -0.01949 | -0.18386
-0.15 | -0.017874 | -0.17193
-0.14 | -0.015876 | -0.15783
-0.13 | -0.014442 | -0.14651
-0.12 | -0.013095 | -0.13554
-0.11 | -0.011583 | -0.12613
-0.1 | -0.010361 | -0.11656
-0.09 | -0.009134 | -0.10559
-0.08 | -0.008045 | -0.09717
-0.07 | -0.006954 | -0.08766
-0.06 | -0.005935 | -0.08024
-0.05 | -0.0049406 | -0.07244
-0.04 | -0.0039613 | -0.06467
-0.03 | -0.0030025 | -0.05877
-0.02 | -0.0020564 | -0.05339
-0.01 | -0.0010447 | -0.047266
0 | -8.7e-06 | -0.041614
0.01 | 0.0010622 | -0.036883
0.02 | 0.0022298 | -0.032211
0.03 | 0.003486 | -0.027265
0.04 | 0.0049227 | -0.022822
0.05 | 0.006397 | -0.018263
0.06 | 0.008182 | -0.01303
0.07 | 0.010054 | -0.007171
0.08 | 0.012459 | -0.0007717
0.09 | 0.014984 | 0.007114
0.1 | 0.017911 | 0.016275
0.11 | 0.021127 | 0.027584
0.12 | 0.025132 | 0.042012
0.13 | 0.029447 | 0.0592
0.14 | 0.034394 | 0.08148
0.15 | 0.039861 | 0.10846
0.16 | 0.046623 | 0.14326
0.17 | 0.053792 | 0.18488
0.18 | 0.06133 | 0.23675
0.19 | 0.07104 | 0.3006
0.2 | 0.08187 | 0.37759
0.21 | 0.09427 | 0.47379
0.22 | 0.10796 | 0.5823
0.23 | 0.12389 | 0.7196
0.24 | 0.14175 | 0.8865
0.25 | 0.16185 | 1.0858
0.26 | 0.1848 | 1.3255
0.27 | 0.20954 | 1.6121
0.28 | 0.23783 | 1.9544
0.29 | 0.27065 | 2.3587
0.3 | 0.30573 | 2.8532
0.31 | 0.34656 | 3.4335
0.32 | 0.39093 | 4.1107
0.33 | 0.44393 | 4.9389
0.34 | 0.49995 | 5.874
0.35 | 0.56309 | 7.022
0.36 | 0.6266 | 8.415
0.37 | 0.7112 | 10.06
0.38 | 0.8004 | 12.014
0.39 | 0.9077 | 14.317
0.4 | 1.0293 | 17.093
0.41 | 1.17 | 20.404
0.42 | 1.3264 | 24.388
0.43 | 1.5106 | 29.177
0.44 | 1.7268 | 34.818
0.45 | 1.9705 | 41.649
0.46 | 2.2699 | 49.753
0.47 | 2.6198 | 59.32
0.48 | 3.041 | 71.03
0.49 | 3.5444 | 84.81
0.5 | 4.1418 | 101.41