## Diode Characteristic (uA-mm)
VGS (V) | VDS = 0.000 V | VDS = 0.500 V
-1.25 | -5.155 | -13.936
-1.24 | -4.9189 | -13.46
-1.23 | -4.7746 | -12.985
-1.22 | -4.602 | -12.629
-1.21 | -4.4278 | -12.241
-1.2 | -4.2956 | -11.819
-1.19 | -4.1321 | -11.445
-1.18 | -3.9933 | -11.1
-1.17 | -3.8518 | -10.794
-1.16 | -3.6922 | -10.454
-1.15 | -3.5729 | -10.13
-1.14 | -3.4527 | -9.836
-1.13 | -3.3169 | -9.517
-1.12 | -3.2181 | -9.212
-1.11 | -3.0952 | -8.935
-1.1 | -2.9621 | -8.654
-1.09 | -2.8674 | -8.342
-1.08 | -2.7534 | -8.059
-1.07 | -2.6617 | -7.825
-1.06 | -2.5674 | -7.553
-1.05 | -2.4622 | -7.341
-1.04 | -2.3691 | -7.105
-1.03 | -2.2789 | -6.834
-1.02 | -2.1932 | -6.632
-1.01 | -2.1077 | -6.429
-1 | -2.0181 | -6.219
-0.99 | -1.9443 | -6.014
-0.98 | -1.8734 | -5.802
-0.97 | -1.8046 | -5.593
-0.96 | -1.7247 | -5.426
-0.95 | -1.6563 | -5.24
-0.94 | -1.6089 | -5.066
-0.93 | -1.5405 | -4.889
-0.92 | -1.4799 | -4.7213
-0.91 | -1.4221 | -4.5944
-0.9 | -1.3685 | -4.4077
-0.89 | -1.3096 | -4.2696
-0.88 | -1.257 | -4.1249
-0.87 | -1.2063 | -3.9753
-0.86 | -1.1589 | -3.8556
-0.85 | -1.1083 | -3.6947
-0.84 | -1.062 | -3.5805
-0.83 | -1.0201 | -3.4615
-0.82 | -0.9808 | -3.3275
-0.81 | -0.933 | -3.2028
-0.8 | -0.8934 | -3.0898
-0.79 | -0.8552 | -2.9791
-0.78 | -0.8193 | -2.8725
-0.77 | -0.7851 | -2.7738
-0.76 | -0.7525 | -2.6809
-0.75 | -0.7155 | -2.5821
-0.74 | -0.6835 | -2.5047
-0.73 | -0.653 | -2.3957
-0.72 | -0.6245 | -2.3146
-0.71 | -0.594 | -2.2216
-0.7 | -0.5702 | -2.1415
-0.69 | -0.5423 | -2.0689
-0.68 | -0.519 | -1.9898
-0.67 | -0.50016 | -1.9185
-0.66 | -0.47565 | -1.8423
-0.65 | -0.45297 | -1.7689
-0.64 | -0.43023 | -1.7092
-0.63 | -0.41053 | -1.64
-0.62 | -0.38979 | -1.5728
-0.61 | -0.37132 | -1.5126
-0.6 | -0.35184 | -1.4555
-0.59 | -0.33478 | -1.4037
-0.58 | -0.31778 | -1.3513
-0.57 | -0.30126 | -1.2941
-0.56 | -0.28661 | -1.2398
-0.55 | -0.27182 | -1.1948
-0.54 | -0.25905 | -1.1498
-0.53 | -0.24702 | -1.0964
-0.52 | -0.23345 | -1.0507
-0.51 | -0.22074 | -1.0138
-0.5 | -0.20843 | -0.9673
-0.49 | -0.19612 | -0.9253
-0.48 | -0.18645 | -0.8865
-0.47 | -0.176 | -0.8581
-0.46 | -0.16582 | -0.8177
-0.45 | -0.15604 | -0.7845
-0.44 | -0.14754 | -0.7528
-0.43 | -0.13921 | -0.7192
-0.42 | -0.1317 | -0.6866
-0.41 | -0.12283 | -0.6602
-0.4 | -0.11534 | -0.6341
-0.39 | -0.10872 | -0.6077
-0.38 | -0.10209 | -0.5815
-0.37 | -0.09558 | -0.5514
-0.36 | -0.08953 | -0.5281
-0.35 | -0.08415 | -0.5078
-0.34 | -0.07894 | -0.48561
-0.33 | -0.07336 | -0.46113
-0.32 | -0.0687 | -0.44034
-0.31 | -0.06357 | -0.41782
-0.3 | -0.05896 | -0.40283
-0.29 | -0.05509 | -0.38266
-0.28 | -0.0511 | -0.36261
-0.27 | -0.047982 | -0.34461
-0.26 | -0.044243 | -0.32897
-0.25 | -0.041377 | -0.30865
-0.24 | -0.038294 | -0.29319
-0.23 | -0.035317 | -0.27366
-0.22 | -0.032417 | -0.2595
-0.21 | -0.029989 | -0.24383
-0.2 | -0.027571 | -0.22951
-0.19 | -0.025248 | -0.21475
-0.18 | -0.023091 | -0.19816
-0.17 | -0.02114 | -0.18444
-0.16 | -0.019125 | -0.17213
-0.15 | -0.017466 | -0.15991
-0.14 | -0.015699 | -0.14696
-0.13 | -0.014228 | -0.13561
-0.12 | -0.012797 | -0.12368
-0.11 | -0.011483 | -0.11372
-0.1 | -0.010227 | -0.10391
-0.09 | -0.009 | -0.09518
-0.08 | -0.007889 | -0.08636
-0.07 | -0.006819 | -0.07914
-0.06 | -0.005854 | -0.07134
-0.05 | -0.0048392 | -0.06559
-0.04 | -0.003902 | -0.0591
-0.03 | -0.0029483 | -0.05375
-0.02 | -0.0020076 | -0.04774
-0.01 | -0.0010192 | -0.042851
0 | 2.47e-05 | -0.03755
0.01 | 0.0010541 | -0.032939
0.02 | 0.0022427 | -0.02882
0.03 | 0.0034684 | -0.024807
0.04 | 0.004851 | -0.020414
0.05 | 0.006323 | -0.015996
0.06 | 0.008003 | -0.011368
0.07 | 0.009977 | -0.006011
0.08 | 0.012085 | 0.00043
0.09 | 0.014675 | 0.007479
0.1 | 0.017471 | 0.016465
0.11 | 0.020749 | 0.027267
0.12 | 0.024319 | 0.041527
0.13 | 0.02856 | 0.05849
0.14 | 0.033296 | 0.08008
0.15 | 0.038702 | 0.10713
0.16 | 0.044836 | 0.14132
0.17 | 0.052056 | 0.18282
0.18 | 0.05882 | 0.2335
0.19 | 0.06769 | 0.29498
0.2 | 0.07813 | 0.37243
0.21 | 0.09046 | 0.46745
0.22 | 0.10362 | 0.5765
0.23 | 0.11837 | 0.7132
0.24 | 0.13529 | 0.8766
0.25 | 0.15424 | 1.0752
0.26 | 0.17606 | 1.3118
0.27 | 0.19989 | 1.597
0.28 | 0.22767 | 1.9347
0.29 | 0.25738 | 2.3348
0.3 | 0.29197 | 2.8214
0.31 | 0.33036 | 3.3953
0.32 | 0.37193 | 4.0699
0.33 | 0.4208 | 4.8906
0.34 | 0.47637 | 5.822
0.35 | 0.53824 | 6.956
0.36 | 0.5981 | 8.342
0.37 | 0.679 | 9.975
0.38 | 0.7679 | 11.932
0.39 | 0.8706 | 14.241
0.4 | 0.9879 | 17.008
0.41 | 1.1192 | 20.321
0.42 | 1.2687 | 24.343
0.43 | 1.4539 | 29.071
0.44 | 1.6567 | 34.795
0.45 | 1.9039 | 41.595
0.46 | 2.1887 | 49.746
0.47 | 2.5318 | 59.41
0.48 | 2.9333 | 71.17
0.49 | 3.4245 | 84.93
0.5 | 4.008 | 101.51