## Diode Characteristic (uA-mm)
VGS (V) | VDS = 0.000 V | VDS = 0.500 V
-1.25 | -4.9052 | -13.328
-1.24 | -4.7361 | -12.934
-1.23 | -4.5413 | -12.553
-1.22 | -4.4145 | -12.114
-1.21 | -4.2507 | -11.8
-1.2 | -4.1118 | -11.426
-1.19 | -3.9759 | -11.071
-1.18 | -3.8211 | -10.76
-1.17 | -3.6884 | -10.36
-1.16 | -3.5723 | -10.052
-1.15 | -3.4367 | -9.726
-1.14 | -3.3107 | -9.439
-1.13 | -3.1883 | -9.13
-1.12 | -3.0678 | -8.895
-1.11 | -2.9509 | -8.616
-1.1 | -2.8527 | -8.299
-1.09 | -2.7589 | -8.059
-1.08 | -2.6651 | -7.793
-1.07 | -2.5774 | -7.52
-1.06 | -2.4819 | -7.303
-1.05 | -2.3909 | -7.036
-1.04 | -2.3081 | -6.839
-1.03 | -2.2106 | -6.637
-1.02 | -2.1274 | -6.413
-1.01 | -2.0526 | -6.212
-1 | -1.9628 | -5.987
-0.99 | -1.8909 | -5.816
-0.98 | -1.821 | -5.609
-0.97 | -1.765 | -5.414
-0.96 | -1.6908 | -5.231
-0.95 | -1.6263 | -5.085
-0.94 | -1.5676 | -4.8843
-0.93 | -1.5052 | -4.7412
-0.92 | -1.4475 | -4.5383
-0.91 | -1.3846 | -4.4249
-0.9 | -1.329 | -4.2479
-0.89 | -1.279 | -4.1038
-0.88 | -1.2242 | -3.9775
-0.87 | -1.1692 | -3.816
-0.86 | -1.1274 | -3.6848
-0.85 | -1.0811 | -3.5714
-0.84 | -1.0343 | -3.45
-0.83 | -0.9948 | -3.3272
-0.82 | -0.9514 | -3.2102
-0.81 | -0.9132 | -3.0923
-0.8 | -0.8706 | -2.9789
-0.79 | -0.8414 | -2.8809
-0.78 | -0.8052 | -2.7815
-0.77 | -0.7718 | -2.6773
-0.76 | -0.7384 | -2.587
-0.75 | -0.7019 | -2.4866
-0.74 | -0.6742 | -2.4111
-0.73 | -0.6477 | -2.3337
-0.72 | -0.619 | -2.2314
-0.71 | -0.5943 | -2.1584
-0.7 | -0.5631 | -2.0715
-0.69 | -0.5391 | -1.9953
-0.68 | -0.512 | -1.9164
-0.67 | -0.49039 | -1.85
-0.66 | -0.46809 | -1.7849
-0.65 | -0.44648 | -1.7167
-0.64 | -0.42176 | -1.6624
-0.63 | -0.40051 | -1.5901
-0.62 | -0.38306 | -1.5281
-0.61 | -0.36443 | -1.459
-0.6 | -0.34786 | -1.4161
-0.59 | -0.32915 | -1.363
-0.58 | -0.3147 | -1.3115
-0.57 | -0.29586 | -1.2609
-0.56 | -0.28109 | -1.2079
-0.55 | -0.26709 | -1.1623
-0.54 | -0.25389 | -1.1159
-0.53 | -0.23947 | -1.0768
-0.52 | -0.22972 | -1.0371
-0.51 | -0.21686 | -0.9853
-0.5 | -0.2046 | -0.9532
-0.49 | -0.19453 | -0.9096
-0.48 | -0.1845 | -0.8763
-0.47 | -0.17295 | -0.8457
-0.46 | -0.16315 | -0.8101
-0.45 | -0.15503 | -0.7742
-0.44 | -0.14468 | -0.7467
-0.43 | -0.13672 | -0.7122
-0.42 | -0.12853 | -0.6824
-0.41 | -0.12165 | -0.6543
-0.4 | -0.11336 | -0.6257
-0.39 | -0.10722 | -0.5995
-0.38 | -0.10017 | -0.5745
-0.37 | -0.09466 | -0.5485
-0.36 | -0.08866 | -0.5236
-0.35 | -0.08227 | -0.501
-0.34 | -0.07713 | -0.48066
-0.33 | -0.07269 | -0.46083
-0.32 | -0.06769 | -0.43746
-0.31 | -0.06299 | -0.41904
-0.3 | -0.0586 | -0.39347
-0.29 | -0.05482 | -0.3739
-0.28 | -0.05073 | -0.35775
-0.27 | -0.047702 | -0.33961
-0.26 | -0.044192 | -0.32071
-0.25 | -0.040727 | -0.30278
-0.24 | -0.037981 | -0.286
-0.23 | -0.035158 | -0.26877
-0.22 | -0.032264 | -0.25529
-0.21 | -0.02969 | -0.23741
-0.2 | -0.027344 | -0.22393
-0.19 | -0.02496 | -0.20742
-0.18 | -0.022857 | -0.1928
-0.17 | -0.020885 | -0.18031
-0.16 | -0.019114 | -0.16755
-0.15 | -0.017424 | -0.15464
-0.14 | -0.015649 | -0.1434
-0.13 | -0.01416 | -0.13096
-0.12 | -0.012724 | -0.12012
-0.11 | -0.011446 | -0.11155
-0.1 | -0.010116 | -0.10122
-0.09 | -0.008949 | -0.09274
-0.08 | -0.007843 | -0.08505
-0.07 | -0.006854 | -0.07724
-0.06 | -0.005741 | -0.07056
-0.05 | -0.0047878 | -0.06345
-0.04 | -0.0038528 | -0.05728
-0.03 | -0.0029184 | -0.05192
-0.02 | -0.0019949 | -0.045482
-0.01 | -0.0009959 | -0.041267
0 | -4.5e-06 | -0.036488
0.01 | 0.0010462 | -0.032085
0.02 | 0.0021602 | -0.028148
0.03 | 0.0034002 | -0.023624
0.04 | 0.0047293 | -0.01943
0.05 | 0.006288 | -0.01514
0.06 | 0.00796 | -0.010614
0.07 | 0.009879 | -0.005024
0.08 | 0.011973 | 0.0012757
0.09 | 0.014584 | 0.008934
0.1 | 0.017341 | 0.018107
0.11 | 0.020457 | 0.029691
0.12 | 0.024064 | 0.044047
0.13 | 0.02839 | 0.06152
0.14 | 0.033122 | 0.08411
0.15 | 0.038653 | 0.11164
0.16 | 0.044544 | 0.14637
0.17 | 0.051723 | 0.18841
0.18 | 0.05846 | 0.24069
0.19 | 0.06744 | 0.30604
0.2 | 0.07817 | 0.38336
0.21 | 0.08998 | 0.47958
0.22 | 0.1028 | 0.5873
0.23 | 0.11722 | 0.727
0.24 | 0.13386 | 0.892
0.25 | 0.15339 | 1.0973
0.26 | 0.17444 | 1.3351
0.27 | 0.19821 | 1.6207
0.28 | 0.22522 | 1.9643
0.29 | 0.25487 | 2.3708
0.3 | 0.29066 | 2.8654
0.31 | 0.3296 | 3.4429
0.32 | 0.37058 | 4.1382
0.33 | 0.41831 | 4.9579
0.34 | 0.4723 | 5.891
0.35 | 0.53323 | 7.066
0.36 | 0.5925 | 8.421
0.37 | 0.6698 | 10.084
0.38 | 0.7594 | 12.05
0.39 | 0.859 | 14.393
0.4 | 0.9735 | 17.183
0.41 | 1.105 | 20.507
0.42 | 1.2582 | 24.579
0.43 | 1.4356 | 29.312
0.44 | 1.6361 | 35.097
0.45 | 1.8759 | 41.925
0.46 | 2.1585 | 50.302
0.47 | 2.4883 | 59.93
0.48 | 2.8914 | 71.65
0.49 | 3.3695 | 85.56
0.5 | 3.9489 | 102.53