## Diode Characteristic (uA-mm)
VGS (V) | VDS = 0.000 V | VDS = 0.500 V
-1.25 | -4.879 | -13.414
-1.24 | -4.7224 | -12.946
-1.23 | -4.5444 | -12.537
-1.22 | -4.3841 | -12.108
-1.21 | -4.2197 | -11.731
-1.2 | -4.0773 | -11.394
-1.19 | -3.9395 | -11.05
-1.18 | -3.7775 | -10.691
-1.17 | -3.6509 | -10.369
-1.16 | -3.5221 | -10.017
-1.15 | -3.4063 | -9.744
-1.14 | -3.2688 | -9.42
-1.13 | -3.1616 | -9.144
-1.12 | -3.0382 | -8.85
-1.11 | -2.9372 | -8.554
-1.1 | -2.8318 | -8.291
-1.09 | -2.723 | -8.001
-1.08 | -2.6319 | -7.758
-1.07 | -2.5397 | -7.526
-1.06 | -2.4368 | -7.271
-1.05 | -2.3504 | -7.035
-1.04 | -2.2443 | -6.822
-1.03 | -2.1642 | -6.617
-1.02 | -2.0802 | -6.351
-1.01 | -2.0047 | -6.161
-1 | -1.9249 | -5.942
-0.99 | -1.8586 | -5.734
-0.98 | -1.7816 | -5.567
-0.97 | -1.7141 | -5.368
-0.96 | -1.6439 | -5.154
-0.95 | -1.587 | -5.0194
-0.94 | -1.526 | -4.861
-0.93 | -1.4611 | -4.6863
-0.92 | -1.3974 | -4.5331
-0.91 | -1.3411 | -4.3569
-0.9 | -1.2898 | -4.2311
-0.89 | -1.2363 | -4.0815
-0.88 | -1.1905 | -3.9255
-0.87 | -1.1434 | -3.8165
-0.86 | -1.0959 | -3.6653
-0.85 | -1.0483 | -3.5258
-0.84 | -1.0076 | -3.4019
-0.83 | -0.971 | -3.2872
-0.82 | -0.9269 | -3.1661
-0.81 | -0.8856 | -3.0625
-0.8 | -0.8517 | -2.9418
-0.79 | -0.8129 | -2.8426
-0.78 | -0.7799 | -2.7277
-0.77 | -0.7443 | -2.6243
-0.76 | -0.7122 | -2.5342
-0.75 | -0.6837 | -2.4521
-0.74 | -0.6514 | -2.3537
-0.73 | -0.6216 | -2.2672
-0.72 | -0.5956 | -2.1937
-0.71 | -0.5683 | -2.1081
-0.7 | -0.5407 | -2.0213
-0.69 | -0.5205 | -1.9626
-0.68 | -0.49624 | -1.8807
-0.67 | -0.47271 | -1.8028
-0.66 | -0.44958 | -1.7409
-0.65 | -0.42944 | -1.6734
-0.64 | -0.4084 | -1.6178
-0.63 | -0.39225 | -1.5538
-0.62 | -0.36939 | -1.4988
-0.61 | -0.35203 | -1.4321
-0.6 | -0.3345 | -1.3789
-0.59 | -0.31804 | -1.3178
-0.58 | -0.30448 | -1.2756
-0.57 | -0.28707 | -1.2201
-0.56 | -0.27345 | -1.1709
-0.55 | -0.26041 | -1.1207
-0.54 | -0.24571 | -1.0748
-0.53 | -0.23228 | -1.0315
-0.52 | -0.22035 | -0.9913
-0.51 | -0.20698 | -0.9528
-0.5 | -0.19654 | -0.9088
-0.49 | -0.18616 | -0.8788
-0.48 | -0.17706 | -0.8419
-0.47 | -0.16752 | -0.8044
-0.46 | -0.15741 | -0.7724
-0.45 | -0.14817 | -0.7416
-0.44 | -0.1394 | -0.7112
-0.43 | -0.13177 | -0.6824
-0.42 | -0.12442 | -0.6544
-0.41 | -0.11682 | -0.6236
-0.4 | -0.10934 | -0.5963
-0.39 | -0.10275 | -0.5715
-0.38 | -0.097 | -0.5483
-0.37 | -0.09065 | -0.523
-0.36 | -0.08469 | -0.50082
-0.35 | -0.07959 | -0.47911
-0.34 | -0.07442 | -0.4601
-0.33 | -0.06969 | -0.4375
-0.32 | -0.06469 | -0.4173
-0.31 | -0.06041 | -0.3962
-0.3 | -0.05601 | -0.37685
-0.29 | -0.0522 | -0.35985
-0.28 | -0.048938 | -0.33776
-0.27 | -0.045619 | -0.32145
-0.26 | -0.04225 | -0.30635
-0.25 | -0.039093 | -0.29006
-0.24 | -0.036104 | -0.27509
-0.23 | -0.033461 | -0.25863
-0.22 | -0.030812 | -0.2421
-0.21 | -0.028443 | -0.22467
-0.2 | -0.026111 | -0.21253
-0.19 | -0.023808 | -0.19845
-0.18 | -0.021973 | -0.18462
-0.17 | -0.020012 | -0.17038
-0.16 | -0.018203 | -0.15945
-0.15 | -0.016558 | -0.14812
-0.14 | -0.015102 | -0.13734
-0.13 | -0.013669 | -0.12584
-0.12 | -0.012255 | -0.11574
-0.11 | -0.010988 | -0.10641
-0.1 | -0.009786 | -0.09722
-0.09 | -0.008626 | -0.08858
-0.08 | -0.007486 | -0.08055
-0.07 | -0.00654 | -0.07329
-0.06 | -0.005532 | -0.06671
-0.05 | -0.0046588 | -0.06037
-0.04 | -0.0037021 | -0.05532
-0.03 | -0.0028299 | -0.049393
-0.02 | -0.0018818 | -0.044079
-0.01 | -0.0009858 | -0.039835
0 | -1.05e-05 | -0.035156
0.01 | 0.0009716 | -0.031002
0.02 | 0.0020908 | -0.027219
0.03 | 0.0032714 | -0.023118
0.04 | 0.004627 | -0.018885
0.05 | 0.006021 | -0.014594
0.06 | 0.007697 | -0.010002
0.07 | 0.009519 | -0.0046777
0.08 | 0.011686 | 0.0014351
0.09 | 0.014104 | 0.00873
0.1 | 0.016794 | 0.017478
0.11 | 0.019958 | 0.028714
0.12 | 0.023527 | 0.042637
0.13 | 0.027546 | 0.0598
0.14 | 0.032352 | 0.08145
0.15 | 0.037658 | 0.10841
0.16 | 0.043745 | 0.14232
0.17 | 0.050642 | 0.18408
0.18 | 0.05751 | 0.23595
0.19 | 0.06669 | 0.29867
0.2 | 0.07644 | 0.37499
0.21 | 0.08849 | 0.47026
0.22 | 0.1017 | 0.5792
0.23 | 0.11611 | 0.7154
0.24 | 0.13295 | 0.8787
0.25 | 0.15131 | 1.0782
0.26 | 0.17346 | 1.3129
0.27 | 0.19796 | 1.5971
0.28 | 0.22364 | 1.9353
0.29 | 0.25458 | 2.3411
0.3 | 0.28836 | 2.8216
0.31 | 0.32617 | 3.3998
0.32 | 0.37019 | 4.0812
0.33 | 0.41884 | 4.8817
0.34 | 0.47374 | 5.815
0.35 | 0.53364 | 6.965
0.36 | 0.5938 | 8.309
0.37 | 0.6739 | 9.971
0.38 | 0.7627 | 11.908
0.39 | 0.8618 | 14.21
0.4 | 0.9796 | 16.938
0.41 | 1.1099 | 20.239
0.42 | 1.2605 | 24.196
0.43 | 1.4402 | 28.858
0.44 | 1.6436 | 34.512
0.45 | 1.8868 | 41.244
0.46 | 2.1696 | 49.386
0.47 | 2.5076 | 58.9
0.48 | 2.9043 | 70.45
0.49 | 3.3773 | 84.05
0.5 | 3.959 | 100.37