## Diode Characteristic (uA-mm)
VGS (V) | VDS = 0.000 V | VDS = 0.500 V
-1.25 | -5.025 | -14.333
-1.24 | -4.8258 | -13.864
-1.23 | -4.6542 | -13.413
-1.22 | -4.4828 | -12.939
-1.21 | -4.291 | -12.559
-1.2 | -4.1396 | -12.11
-1.19 | -3.9759 | -11.702
-1.18 | -3.8343 | -11.364
-1.17 | -3.6889 | -11.012
-1.16 | -3.5539 | -10.571
-1.15 | -3.427 | -10.217
-1.14 | -3.2981 | -9.953
-1.13 | -3.1622 | -9.602
-1.12 | -3.0342 | -9.283
-1.11 | -2.9364 | -8.967
-1.1 | -2.8162 | -8.652
-1.09 | -2.7243 | -8.419
-1.08 | -2.6107 | -8.072
-1.07 | -2.504 | -7.786
-1.06 | -2.413 | -7.577
-1.05 | -2.3233 | -7.297
-1.04 | -2.2278 | -7.05
-1.03 | -2.1449 | -6.814
-1.02 | -2.06 | -6.626
-1.01 | -1.965 | -6.339
-1 | -1.8955 | -6.153
-0.99 | -1.8261 | -5.93
-0.98 | -1.7546 | -5.744
-0.97 | -1.6839 | -5.556
-0.96 | -1.6035 | -5.34
-0.95 | -1.5486 | -5.14
-0.94 | -1.4884 | -4.9611
-0.93 | -1.4227 | -4.7957
-0.92 | -1.3639 | -4.6164
-0.91 | -1.3082 | -4.4478
-0.9 | -1.257 | -4.2937
-0.89 | -1.2 | -4.1162
-0.88 | -1.1539 | -3.9948
-0.87 | -1.1013 | -3.8326
-0.86 | -1.0599 | -3.6999
-0.85 | -1.0195 | -3.5655
-0.84 | -0.9712 | -3.4286
-0.83 | -0.9302 | -3.329
-0.82 | -0.888 | -3.2071
-0.81 | -0.8473 | -3.0687
-0.8 | -0.8099 | -2.9727
-0.79 | -0.7683 | -2.8536
-0.78 | -0.7383 | -2.7489
-0.77 | -0.7033 | -2.63
-0.76 | -0.6711 | -2.5214
-0.75 | -0.6454 | -2.44
-0.74 | -0.6141 | -2.35
-0.73 | -0.5876 | -2.2738
-0.72 | -0.5608 | -2.1782
-0.71 | -0.5345 | -2.0833
-0.7 | -0.5106 | -2.0067
-0.69 | -0.48974 | -1.9238
-0.68 | -0.4676 | -1.8554
-0.67 | -0.44442 | -1.7797
-0.66 | -0.42238 | -1.7088
-0.65 | -0.40193 | -1.6361
-0.64 | -0.38172 | -1.5665
-0.63 | -0.36307 | -1.5167
-0.62 | -0.34252 | -1.4607
-0.61 | -0.32652 | -1.4017
-0.6 | -0.30982 | -1.3366
-0.59 | -0.29388 | -1.2784
-0.58 | -0.27987 | -1.2273
-0.57 | -0.26438 | -1.1788
-0.56 | -0.25214 | -1.1316
-0.55 | -0.23849 | -1.088
-0.54 | -0.22686 | -1.0395
-0.53 | -0.21533 | -0.9968
-0.52 | -0.20369 | -0.9529
-0.51 | -0.19215 | -0.917
-0.5 | -0.18252 | -0.8756
-0.49 | -0.1725 | -0.8445
-0.48 | -0.16234 | -0.8017
-0.47 | -0.154 | -0.7674
-0.46 | -0.14475 | -0.735
-0.45 | -0.13598 | -0.7046
-0.44 | -0.12806 | -0.6699
-0.43 | -0.121 | -0.645
-0.42 | -0.11356 | -0.616
-0.41 | -0.10647 | -0.5868
-0.4 | -0.10024 | -0.5609
-0.39 | -0.09378 | -0.5369
-0.38 | -0.08874 | -0.5114
-0.37 | -0.08281 | -0.49227
-0.36 | -0.07745 | -0.4688
-0.35 | -0.07304 | -0.44678
-0.34 | -0.06896 | -0.42615
-0.33 | -0.06375 | -0.40709
-0.32 | -0.05949 | -0.38825
-0.31 | -0.05546 | -0.36786
-0.3 | -0.05143 | -0.34992
-0.29 | -0.048307 | -0.33491
-0.28 | -0.045151 | -0.31825
-0.27 | -0.041969 | -0.30114
-0.26 | -0.039003 | -0.28599
-0.25 | -0.036285 | -0.2713
-0.24 | -0.033478 | -0.25734
-0.23 | -0.030785 | -0.24046
-0.22 | -0.028625 | -0.22862
-0.21 | -0.026439 | -0.21362
-0.2 | -0.024166 | -0.19922
-0.19 | -0.02222 | -0.18741
-0.18 | -0.020392 | -0.17499
-0.17 | -0.018592 | -0.16365
-0.16 | -0.017021 | -0.15268
-0.15 | -0.015488 | -0.14082
-0.14 | -0.014149 | -0.13116
-0.13 | -0.01266 | -0.12122
-0.12 | -0.01147 | -0.11246
-0.11 | -0.010223 | -0.1037
-0.1 | -0.009177 | -0.09508
-0.09 | -0.008111 | -0.08725
-0.08 | -0.007131 | -0.07988
-0.07 | -0.006145 | -0.07297
-0.06 | -0.005238 | -0.06656
-0.05 | -0.0043289 | -0.05998
-0.04 | -0.0035082 | -0.05413
-0.03 | -0.0026535 | -0.049215
-0.02 | -0.0018084 | -0.044406
-0.01 | -0.0009513 | -0.039735
0 | -2.78e-05 | -0.035508
0.01 | 0.0009604 | -0.031376
0.02 | 0.0019761 | -0.027565
0.03 | 0.0031308 | -0.023587
0.04 | 0.0043614 | -0.019933
0.05 | 0.005636 | -0.015793
0.06 | 0.007361 | -0.011338
0.07 | 0.00908 | -0.006389
0.08 | 0.011075 | -0.0007097
0.09 | 0.013396 | 0.006201
0.1 | 0.01621 | 0.014455
0.11 | 0.019055 | 0.024718
0.12 | 0.02272 | 0.037623
0.13 | 0.026518 | 0.054099
0.14 | 0.031159 | 0.0738
0.15 | 0.036314 | 0.099
0.16 | 0.042291 | 0.13149
0.17 | 0.049193 | 0.17049
0.18 | 0.05673 | 0.21888
0.19 | 0.06567 | 0.27861
0.2 | 0.07591 | 0.35181
0.21 | 0.0879 | 0.44216
0.22 | 0.10051 | 0.55148
0.23 | 0.11491 | 0.6787
0.24 | 0.1322 | 0.8388
0.25 | 0.15074 | 1.0355
0.26 | 0.1718 | 1.2641
0.27 | 0.19651 | 1.5402
0.28 | 0.22356 | 1.8746
0.29 | 0.25354 | 2.2695
0.3 | 0.28867 | 2.7487
0.31 | 0.32678 | 3.3194
0.32 | 0.37144 | 3.9927
0.33 | 0.41946 | 4.8019
0.34 | 0.47484 | 5.738
0.35 | 0.53642 | 6.894
0.36 | 0.5997 | 8.252
0.37 | 0.6832 | 9.881
0.38 | 0.7707 | 11.845
0.39 | 0.8762 | 14.174
0.4 | 0.9957 | 16.952
0.41 | 1.1309 | 20.261
0.42 | 1.2891 | 24.307
0.43 | 1.4693 | 29.024
0.44 | 1.6806 | 34.813
0.45 | 1.9219 | 41.646
0.46 | 2.2202 | 49.959
0.47 | 2.5601 | 59.7
0.48 | 2.9682 | 71.43
0.49 | 3.4618 | 85.45
0.5 | 4.054 | 101.89