## Diode Characteristic (uA-mm)
VGS (V) | VDS = 0.000 V | VDS = 0.500 V
-1.25 | -6.857 | -20.795
-1.24 | -6.573 | -20.121
-1.23 | -6.301 | -19.355
-1.22 | -6.011 | -18.643
-1.21 | -5.766 | -18.045
-1.2 | -5.54 | -17.411
-1.19 | -5.296 | -16.794
-1.18 | -5.07 | -16.201
-1.17 | -4.8271 | -15.67
-1.16 | -4.613 | -15.04
-1.15 | -4.4338 | -14.542
-1.14 | -4.198 | -13.961
-1.13 | -4.0276 | -13.449
-1.12 | -3.8478 | -12.989
-1.11 | -3.6737 | -12.503
-1.1 | -3.5017 | -12.034
-1.09 | -3.3774 | -11.61
-1.08 | -3.2334 | -11.224
-1.07 | -3.1086 | -10.793
-1.06 | -2.9604 | -10.399
-1.05 | -2.8244 | -10.016
-1.04 | -2.7038 | -9.69
-1.03 | -2.5841 | -9.304
-1.02 | -2.4703 | -8.972
-1.01 | -2.3591 | -8.617
-1 | -2.2457 | -8.329
-0.99 | -2.1423 | -7.949
-0.98 | -2.0499 | -7.619
-0.97 | -1.9565 | -7.344
-0.96 | -1.866 | -7.078
-0.95 | -1.7898 | -6.79
-0.94 | -1.6992 | -6.565
-0.93 | -1.6339 | -6.293
-0.92 | -1.5499 | -6.063
-0.91 | -1.4851 | -5.847
-0.9 | -1.4175 | -5.613
-0.89 | -1.3492 | -5.378
-0.88 | -1.2813 | -5.162
-0.87 | -1.2271 | -4.9737
-0.86 | -1.1676 | -4.7651
-0.85 | -1.1084 | -4.5829
-0.84 | -1.054 | -4.3756
-0.83 | -1.0056 | -4.201
-0.82 | -0.9529 | -4.019
-0.81 | -0.909 | -3.854
-0.8 | -0.8607 | -3.7037
-0.79 | -0.818 | -3.5587
-0.78 | -0.7807 | -3.3996
-0.77 | -0.7425 | -3.2625
-0.76 | -0.703 | -3.1274
-0.75 | -0.6652 | -2.9912
-0.74 | -0.6303 | -2.8744
-0.73 | -0.5996 | -2.744
-0.72 | -0.5717 | -2.6378
-0.71 | -0.5424 | -2.5426
-0.7 | -0.5132 | -2.4042
-0.69 | -0.49134 | -2.3107
-0.68 | -0.46332 | -2.2159
-0.67 | -0.44185 | -2.1252
-0.66 | -0.41865 | -2.0252
-0.65 | -0.39451 | -1.9303
-0.64 | -0.37393 | -1.8547
-0.63 | -0.35395 | -1.7739
-0.62 | -0.33655 | -1.7038
-0.61 | -0.31795 | -1.6225
-0.6 | -0.30201 | -1.5544
-0.59 | -0.28533 | -1.4811
-0.58 | -0.26965 | -1.4159
-0.57 | -0.25603 | -1.3565
-0.56 | -0.24242 | -1.2938
-0.55 | -0.22878 | -1.2311
-0.54 | -0.21574 | -1.1726
-0.53 | -0.20285 | -1.1254
-0.52 | -0.19091 | -1.0634
-0.51 | -0.1803 | -1.0169
-0.5 | -0.16963 | -0.9732
-0.49 | -0.16028 | -0.9222
-0.48 | -0.15062 | -0.8894
-0.47 | -0.14205 | -0.844
-0.46 | -0.13396 | -0.8006
-0.45 | -0.12536 | -0.7635
-0.44 | -0.11837 | -0.7296
-0.43 | -0.11085 | -0.6964
-0.42 | -0.10474 | -0.6608
-0.41 | -0.09741 | -0.6339
-0.4 | -0.09095 | -0.6017
-0.39 | -0.086 | -0.5768
-0.38 | -0.08016 | -0.5443
-0.37 | -0.07467 | -0.5178
-0.36 | -0.0699 | -0.48894
-0.35 | -0.06552 | -0.46613
-0.34 | -0.06086 | -0.44296
-0.33 | -0.0568 | -0.42382
-0.32 | -0.05287 | -0.40374
-0.31 | -0.049729 | -0.38336
-0.3 | -0.046462 | -0.36208
-0.29 | -0.043155 | -0.3443
-0.28 | -0.040207 | -0.32455
-0.27 | -0.037382 | -0.30734
-0.26 | -0.034787 | -0.29123
-0.25 | -0.032153 | -0.27643
-0.24 | -0.029717 | -0.26172
-0.23 | -0.027454 | -0.24494
-0.22 | -0.025373 | -0.22943
-0.21 | -0.023271 | -0.21525
-0.2 | -0.021514 | -0.20238
-0.19 | -0.019677 | -0.18961
-0.18 | -0.018031 | -0.17643
-0.17 | -0.016484 | -0.16609
-0.16 | -0.015095 | -0.1535
-0.15 | -0.013739 | -0.1433
-0.14 | -0.012482 | -0.13384
-0.13 | -0.011218 | -0.12337
-0.12 | -0.010142 | -0.11267
-0.11 | -0.009118 | -0.10426
-0.1 | -0.008205 | -0.0965
-0.09 | -0.007211 | -0.08896
-0.08 | -0.00631 | -0.08129
-0.07 | -0.005491 | -0.07444
-0.06 | -0.0046992 | -0.06825
-0.05 | -0.0038833 | -0.06256
-0.04 | -0.0031386 | -0.05681
-0.03 | -0.0023516 | -0.05156
-0.02 | -0.001612 | -0.046595
-0.01 | -0.0007948 | -0.042403
0 | -2.89e-05 | -0.037719
0.01 | 0.0008552 | -0.033883
0.02 | 0.0017562 | -0.03001
0.03 | 0.0028363 | -0.0258
0.04 | 0.0039315 | -0.022132
0.05 | 0.0052354 | -0.017903
0.06 | 0.006627 | -0.013449
0.07 | 0.008274 | -0.00869
0.08 | 0.010207 | -0.0030009
0.09 | 0.012343 | 0.0034473
0.1 | 0.014682 | 0.011797
0.11 | 0.017509 | 0.022091
0.12 | 0.020826 | 0.034726
0.13 | 0.024412 | 0.050841
0.14 | 0.028785 | 0.07053
0.15 | 0.033466 | 0.09594
0.16 | 0.039283 | 0.12733
0.17 | 0.045712 | 0.16743
0.18 | 0.052867 | 0.21688
0.19 | 0.06 | 0.2767
0.2 | 0.06989 | 0.35045
0.21 | 0.08069 | 0.43991
0.22 | 0.09369 | 0.55276
0.23 | 0.10847 | 0.6813
0.24 | 0.12438 | 0.8412
0.25 | 0.14342 | 1.0397
0.26 | 0.16438 | 1.275
0.27 | 0.18879 | 1.5614
0.28 | 0.21574 | 1.9014
0.29 | 0.24608 | 2.3001
0.3 | 0.28085 | 2.7945
0.31 | 0.31911 | 3.3637
0.32 | 0.36399 | 4.0636
0.33 | 0.41469 | 4.8922
0.34 | 0.47088 | 5.81
0.35 | 0.53701 | 7.005
0.36 | 0.597 | 8.4
0.37 | 0.6814 | 10.087
0.38 | 0.773 | 12.045
0.39 | 0.8812 | 14.427
0.4 | 0.9997 | 17.263
0.41 | 1.1401 | 20.633
0.42 | 1.3045 | 24.725
0.43 | 1.4888 | 29.574
0.44 | 1.7055 | 35.389
0.45 | 1.9656 | 42.285
0.46 | 2.27 | 50.725
0.47 | 2.6234 | 60.52
0.48 | 3.0434 | 72.51
0.49 | 3.5515 | 86.69
0.5 | 4.1374 | 103.62