## Diode Characteristic (uA-mm)
VGS (V) | VDS = 0.000 V | VDS = 0.500 V
-1.25 | -6.022 | -17.248
-1.24 | -5.776 | -16.646
-1.23 | -5.557 | -16.144
-1.22 | -5.38 | -15.531
-1.21 | -5.143 | -15.04
-1.2 | -4.9225 | -14.507
-1.19 | -4.7218 | -13.975
-1.18 | -4.5671 | -13.575
-1.17 | -4.4047 | -13.116
-1.16 | -4.2572 | -12.644
-1.15 | -4.0772 | -12.234
-1.14 | -3.9046 | -11.797
-1.13 | -3.7257 | -11.418
-1.12 | -3.6036 | -11.048
-1.11 | -3.4683 | -10.672
-1.1 | -3.3345 | -10.321
-1.09 | -3.2137 | -9.958
-1.08 | -3.0701 | -9.632
-1.07 | -2.9416 | -9.348
-1.06 | -2.8267 | -8.988
-1.05 | -2.7056 | -8.661
-1.04 | -2.5945 | -8.362
-1.03 | -2.4905 | -8.108
-1.02 | -2.3957 | -7.807
-1.01 | -2.3034 | -7.496
-1 | -2.2015 | -7.265
-0.99 | -2.1121 | -6.958
-0.98 | -2.0251 | -6.719
-0.97 | -1.9456 | -6.499
-0.96 | -1.8713 | -6.273
-0.95 | -1.7792 | -6.01
-0.94 | -1.7048 | -5.813
-0.93 | -1.6427 | -5.603
-0.92 | -1.5723 | -5.408
-0.91 | -1.5071 | -5.2
-0.9 | -1.4388 | -5.004
-0.89 | -1.3765 | -4.8347
-0.88 | -1.3172 | -4.6417
-0.87 | -1.2683 | -4.4756
-0.86 | -1.2113 | -4.3101
-0.85 | -1.1573 | -4.142
-0.84 | -1.1048 | -3.9829
-0.83 | -1.0557 | -3.8467
-0.82 | -1.0099 | -3.7003
-0.81 | -0.963 | -3.5726
-0.8 | -0.919 | -3.4134
-0.79 | -0.8796 | -3.2984
-0.78 | -0.8396 | -3.1718
-0.77 | -0.8029 | -3.046
-0.76 | -0.763 | -2.9317
-0.75 | -0.727 | -2.8176
-0.74 | -0.6905 | -2.697
-0.73 | -0.6638 | -2.5961
-0.72 | -0.6316 | -2.4917
-0.71 | -0.5966 | -2.394
-0.7 | -0.5694 | -2.2893
-0.69 | -0.5414 | -2.2106
-0.68 | -0.5127 | -2.1135
-0.67 | -0.49233 | -2.0276
-0.66 | -0.47028 | -1.9573
-0.65 | -0.44498 | -1.8783
-0.64 | -0.42281 | -1.7998
-0.63 | -0.40135 | -1.7206
-0.62 | -0.38119 | -1.6559
-0.61 | -0.36175 | -1.5812
-0.6 | -0.34303 | -1.5175
-0.59 | -0.32695 | -1.4581
-0.58 | -0.30987 | -1.3891
-0.57 | -0.2931 | -1.3392
-0.56 | -0.27892 | -1.2861
-0.55 | -0.26398 | -1.2343
-0.54 | -0.25009 | -1.174
-0.53 | -0.23645 | -1.1219
-0.52 | -0.22151 | -1.0738
-0.51 | -0.20988 | -1.0262
-0.5 | -0.19975 | -0.9833
-0.49 | -0.18687 | -0.9455
-0.48 | -0.17607 | -0.9011
-0.47 | -0.16734 | -0.8638
-0.46 | -0.15882 | -0.8187
-0.45 | -0.14812 | -0.7849
-0.44 | -0.14081 | -0.7495
-0.43 | -0.13194 | -0.713
-0.42 | -0.12403 | -0.6821
-0.41 | -0.11618 | -0.6497
-0.4 | -0.1096 | -0.623
-0.39 | -0.10261 | -0.5943
-0.38 | -0.0955 | -0.5667
-0.37 | -0.0894 | -0.5438
-0.36 | -0.08375 | -0.5162
-0.35 | -0.07872 | -0.49733
-0.34 | -0.07385 | -0.47298
-0.33 | -0.06893 | -0.44936
-0.32 | -0.06418 | -0.42454
-0.31 | -0.06 | -0.40498
-0.3 | -0.05501 | -0.38524
-0.29 | -0.05137 | -0.36492
-0.28 | -0.048077 | -0.34787
-0.27 | -0.044749 | -0.32936
-0.26 | -0.041512 | -0.31064
-0.25 | -0.038328 | -0.29348
-0.24 | -0.035365 | -0.27953
-0.23 | -0.032619 | -0.26157
-0.22 | -0.029995 | -0.24528
-0.21 | -0.027666 | -0.23001
-0.2 | -0.02544 | -0.21694
-0.19 | -0.023528 | -0.20374
-0.18 | -0.021476 | -0.1903
-0.17 | -0.019672 | -0.17685
-0.16 | -0.01789 | -0.16552
-0.15 | -0.016194 | -0.15348
-0.14 | -0.014726 | -0.14228
-0.13 | -0.013275 | -0.13234
-0.12 | -0.011944 | -0.12188
-0.11 | -0.010577 | -0.11242
-0.1 | -0.009506 | -0.10415
-0.09 | -0.008381 | -0.0941
-0.08 | -0.007395 | -0.08652
-0.07 | -0.006371 | -0.08097
-0.06 | -0.005395 | -0.07324
-0.05 | -0.0045179 | -0.06648
-0.04 | -0.0036812 | -0.06127
-0.03 | -0.0027587 | -0.05524
-0.02 | -0.0018704 | -0.049829
-0.01 | -0.0009535 | -0.044668
0 | 3.4e-06 | -0.039775
0.01 | 0.0009843 | -0.035626
0.02 | 0.0020641 | -0.031147
0.03 | 0.0032427 | -0.026864
0.04 | 0.0045635 | -0.022669
0.05 | 0.005968 | -0.017922
0.06 | 0.007613 | -0.013393
0.07 | 0.009497 | -0.007666
0.08 | 0.011639 | -0.0014111
0.09 | 0.014113 | 0.005935
0.1 | 0.016882 | 0.015192
0.11 | 0.020033 | 0.026378
0.12 | 0.023854 | 0.040926
0.13 | 0.027988 | 0.05866
0.14 | 0.032747 | 0.08081
0.15 | 0.03798 | 0.10863
0.16 | 0.044527 | 0.14384
0.17 | 0.051724 | 0.18661
0.18 | 0.05911 | 0.23979
0.19 | 0.06824 | 0.30462
0.2 | 0.0792 | 0.38574
0.21 | 0.09169 | 0.48553
0.22 | 0.10484 | 0.5961
0.23 | 0.12095 | 0.739
0.24 | 0.13937 | 0.9124
0.25 | 0.15936 | 1.1215
0.26 | 0.18156 | 1.3749
0.27 | 0.20639 | 1.6757
0.28 | 0.23541 | 2.0323
0.29 | 0.26833 | 2.4598
0.3 | 0.3046 | 2.9735
0.31 | 0.34632 | 3.59
0.32 | 0.39242 | 4.3051
0.33 | 0.44583 | 5.1751
0.34 | 0.50408 | 6.142
0.35 | 0.5673 | 7.363
0.36 | 0.6413 | 8.812
0.37 | 0.7276 | 10.563
0.38 | 0.8235 | 12.636
0.39 | 0.9339 | 15.098
0.4 | 1.0568 | 18.009
0.41 | 1.1992 | 21.528
0.42 | 1.3643 | 25.698
0.43 | 1.548 | 30.747
0.44 | 1.7667 | 36.729
0.45 | 2.0221 | 43.952
0.46 | 2.3252 | 52.557
0.47 | 2.6907 | 62.61
0.48 | 3.1099 | 74.96
0.49 | 3.6191 | 89.48
0.5 | 4.2146 | 106.96