## Diode Characteristic (uA-mm)
VGS (V) | VDS = 0.000 V | VDS = 0.500 V
-1.25 | -5.639 | -15.949
-1.24 | -5.392 | -15.468
-1.23 | -5.202 | -14.969
-1.22 | -5.0146 | -14.394
-1.21 | -4.814 | -13.969
-1.2 | -4.6221 | -13.516
-1.19 | -4.4536 | -13.103
-1.18 | -4.275 | -12.685
-1.17 | -4.114 | -12.272
-1.16 | -3.983 | -11.822
-1.15 | -3.8162 | -11.498
-1.14 | -3.68 | -11.104
-1.13 | -3.5477 | -10.713
-1.12 | -3.4092 | -10.38
-1.11 | -3.2519 | -10.037
-1.1 | -3.1303 | -9.686
-1.09 | -3.012 | -9.352
-1.08 | -2.9014 | -9.034
-1.07 | -2.7937 | -8.711
-1.06 | -2.6968 | -8.436
-1.05 | -2.5795 | -8.159
-1.04 | -2.4596 | -7.87
-1.03 | -2.3807 | -7.576
-1.02 | -2.2873 | -7.318
-1.01 | -2.2002 | -7.095
-1 | -2.1162 | -6.829
-0.99 | -2.0278 | -6.577
-0.98 | -1.9325 | -6.355
-0.97 | -1.8652 | -6.115
-0.96 | -1.7797 | -5.936
-0.95 | -1.7256 | -5.744
-0.94 | -1.6499 | -5.501
-0.93 | -1.578 | -5.361
-0.92 | -1.5131 | -5.134
-0.91 | -1.4555 | -4.972
-0.9 | -1.3916 | -4.834
-0.89 | -1.3372 | -4.6293
-0.88 | -1.2658 | -4.4574
-0.87 | -1.2098 | -4.3133
-0.86 | -1.1665 | -4.1493
-0.85 | -1.117 | -3.988
-0.84 | -1.0662 | -3.8235
-0.83 | -1.0211 | -3.6639
-0.82 | -0.9776 | -3.5569
-0.81 | -0.9373 | -3.4297
-0.8 | -0.8932 | -3.2801
-0.79 | -0.8498 | -3.179
-0.78 | -0.8075 | -3.0325
-0.77 | -0.7782 | -2.9326
-0.76 | -0.7406 | -2.8245
-0.75 | -0.709 | -2.709
-0.74 | -0.6766 | -2.6061
-0.73 | -0.6405 | -2.5075
-0.72 | -0.6135 | -2.4242
-0.71 | -0.5859 | -2.3106
-0.7 | -0.5567 | -2.2352
-0.69 | -0.5337 | -2.1413
-0.68 | -0.5038 | -2.0616
-0.67 | -0.48722 | -1.9823
-0.66 | -0.46064 | -1.8962
-0.65 | -0.43671 | -1.8133
-0.64 | -0.41665 | -1.7566
-0.63 | -0.39668 | -1.6868
-0.62 | -0.37785 | -1.6102
-0.61 | -0.35787 | -1.5559
-0.6 | -0.33681 | -1.4815
-0.59 | -0.32203 | -1.4383
-0.58 | -0.30512 | -1.3766
-0.57 | -0.28762 | -1.3071
-0.56 | -0.27265 | -1.2567
-0.55 | -0.2577 | -1.216
-0.54 | -0.24428 | -1.1665
-0.53 | -0.23148 | -1.1179
-0.52 | -0.21787 | -1.061
-0.51 | -0.20747 | -1.0108
-0.5 | -0.19681 | -0.9723
-0.49 | -0.18534 | -0.9376
-0.48 | -0.17461 | -0.8923
-0.47 | -0.16462 | -0.8589
-0.46 | -0.15596 | -0.8233
-0.45 | -0.14607 | -0.7852
-0.44 | -0.13713 | -0.7462
-0.43 | -0.12899 | -0.7275
-0.42 | -0.1224 | -0.6922
-0.41 | -0.11484 | -0.6598
-0.4 | -0.1078 | -0.6295
-0.39 | -0.10058 | -0.6026
-0.38 | -0.09464 | -0.5765
-0.37 | -0.08825 | -0.552
-0.36 | -0.08236 | -0.523
-0.35 | -0.07666 | -0.5006
-0.34 | -0.07169 | -0.47657
-0.33 | -0.06749 | -0.45889
-0.32 | -0.06274 | -0.43632
-0.31 | -0.05866 | -0.41578
-0.3 | -0.05432 | -0.3926
-0.29 | -0.05077 | -0.37493
-0.28 | -0.04768 | -0.35551
-0.27 | -0.044183 | -0.34124
-0.26 | -0.040801 | -0.32208
-0.25 | -0.03771 | -0.30416
-0.24 | -0.035039 | -0.2876
-0.23 | -0.032146 | -0.27165
-0.22 | -0.029905 | -0.25557
-0.21 | -0.027393 | -0.23879
-0.2 | -0.025357 | -0.22286
-0.19 | -0.023213 | -0.20951
-0.18 | -0.021214 | -0.1979
-0.17 | -0.019128 | -0.18417
-0.16 | -0.017458 | -0.17111
-0.15 | -0.015948 | -0.15995
-0.14 | -0.014457 | -0.14714
-0.13 | -0.012973 | -0.13559
-0.12 | -0.011745 | -0.12595
-0.11 | -0.010498 | -0.11492
-0.1 | -0.009422 | -0.10613
-0.09 | -0.008239 | -0.09705
-0.08 | -0.007261 | -0.08859
-0.07 | -0.006283 | -0.08206
-0.06 | -0.005415 | -0.07436
-0.05 | -0.0044565 | -0.06768
-0.04 | -0.0035686 | -0.0615
-0.03 | -0.0027279 | -0.05505
-0.02 | -0.0018324 | -0.049992
-0.01 | -0.0009605 | -0.044865
0 | -1.84e-05 | -0.039608
0.01 | 0.0009921 | -0.035101
0.02 | 0.0020179 | -0.030629
0.03 | 0.0032144 | -0.02629
0.04 | 0.0044704 | -0.021745
0.05 | 0.005836 | -0.01743
0.06 | 0.00753 | -0.012467
0.07 | 0.009316 | -0.006743
0.08 | 0.011413 | -0.0007789
0.09 | 0.013772 | 0.007104
0.1 | 0.016625 | 0.016073
0.11 | 0.019767 | 0.02724
0.12 | 0.023385 | 0.04155
0.13 | 0.027558 | 0.05841
0.14 | 0.032357 | 0.08037
0.15 | 0.037862 | 0.10815
0.16 | 0.044287 | 0.14317
0.17 | 0.050989 | 0.18574
0.18 | 0.05854 | 0.2374
0.19 | 0.06789 | 0.3015
0.2 | 0.07834 | 0.38154
0.21 | 0.09064 | 0.47891
0.22 | 0.10479 | 0.5865
0.23 | 0.12038 | 0.727
0.24 | 0.13827 | 0.8953
0.25 | 0.15915 | 1.1002
0.26 | 0.1813 | 1.3464
0.27 | 0.20729 | 1.6389
0.28 | 0.23707 | 1.9903
0.29 | 0.26895 | 2.4029
0.3 | 0.30614 | 2.9031
0.31 | 0.34617 | 3.5012
0.32 | 0.39331 | 4.1952
0.33 | 0.44762 | 5.0356
0.34 | 0.50403 | 5.987
0.35 | 0.56955 | 7.153
0.36 | 0.633 | 8.577
0.37 | 0.7186 | 10.266
0.38 | 0.8142 | 12.281
0.39 | 0.9234 | 14.63
0.4 | 1.0423 | 17.462
0.41 | 1.1815 | 20.851
0.42 | 1.3487 | 24.882
0.43 | 1.5301 | 29.739
0.44 | 1.7479 | 35.501
0.45 | 1.9998 | 42.444
0.46 | 2.3027 | 50.642
0.47 | 2.6534 | 60.44
0.48 | 3.0715 | 72.15
0.49 | 3.5768 | 86.14
0.5 | 4.1671 | 102.95