## Diode Characteristic (uA-mm)
VGS (V) | VDS = 0.000 V | VDS = 0.500 V
-1.25 | -5.097 | -13.667
-1.24 | -4.9132 | -13.287
-1.23 | -4.7362 | -12.855
-1.22 | -4.5615 | -12.439
-1.21 | -4.3929 | -12.019
-1.2 | -4.2415 | -11.675
-1.19 | -4.0878 | -11.283
-1.18 | -3.9364 | -10.95
-1.17 | -3.7932 | -10.567
-1.16 | -3.6454 | -10.205
-1.15 | -3.5202 | -9.874
-1.14 | -3.3966 | -9.579
-1.13 | -3.2675 | -9.302
-1.12 | -3.1267 | -8.986
-1.11 | -3.0241 | -8.652
-1.1 | -2.9258 | -8.374
-1.09 | -2.8116 | -8.119
-1.08 | -2.7047 | -7.79
-1.07 | -2.5975 | -7.556
-1.06 | -2.496 | -7.344
-1.05 | -2.3954 | -7.054
-1.04 | -2.3096 | -6.834
-1.03 | -2.2167 | -6.618
-1.02 | -2.143 | -6.39
-1.01 | -2.0548 | -6.163
-1 | -1.9673 | -5.968
-0.99 | -1.9019 | -5.755
-0.98 | -1.8226 | -5.581
-0.97 | -1.7561 | -5.387
-0.96 | -1.6777 | -5.189
-0.95 | -1.6073 | -5.005
-0.94 | -1.549 | -4.8275
-0.93 | -1.4775 | -4.6615
-0.92 | -1.4202 | -4.4945
-0.91 | -1.3682 | -4.3287
-0.9 | -1.3065 | -4.1939
-0.89 | -1.2588 | -4.0405
-0.88 | -1.2064 | -3.8836
-0.87 | -1.1527 | -3.7393
-0.86 | -1.0996 | -3.6038
-0.85 | -1.0566 | -3.4829
-0.84 | -1.0088 | -3.3695
-0.83 | -0.9685 | -3.2635
-0.82 | -0.9316 | -3.1354
-0.81 | -0.8871 | -3.0286
-0.8 | -0.8514 | -2.9029
-0.79 | -0.8197 | -2.8009
-0.78 | -0.7803 | -2.6841
-0.77 | -0.7431 | -2.5915
-0.76 | -0.7118 | -2.4867
-0.75 | -0.6782 | -2.4088
-0.74 | -0.6496 | -2.315
-0.73 | -0.6166 | -2.2416
-0.72 | -0.5926 | -2.1519
-0.71 | -0.5639 | -2.0685
-0.7 | -0.5378 | -1.9938
-0.69 | -0.513 | -1.9281
-0.68 | -0.49049 | -1.8294
-0.67 | -0.4688 | -1.7726
-0.66 | -0.44581 | -1.7091
-0.65 | -0.4247 | -1.6436
-0.64 | -0.40292 | -1.567
-0.63 | -0.38435 | -1.5134
-0.62 | -0.36538 | -1.4501
-0.61 | -0.34617 | -1.3869
-0.6 | -0.33177 | -1.3308
-0.59 | -0.31444 | -1.2829
-0.58 | -0.29816 | -1.229
-0.57 | -0.28329 | -1.1757
-0.56 | -0.2658 | -1.1343
-0.55 | -0.25434 | -1.0808
-0.54 | -0.24186 | -1.0323
-0.53 | -0.22722 | -0.9906
-0.52 | -0.21536 | -0.9538
-0.51 | -0.20457 | -0.9211
-0.5 | -0.19277 | -0.8748
-0.49 | -0.18111 | -0.8424
-0.48 | -0.17066 | -0.8054
-0.47 | -0.16207 | -0.7713
-0.46 | -0.1532 | -0.7387
-0.45 | -0.14413 | -0.7077
-0.44 | -0.13604 | -0.6766
-0.43 | -0.12837 | -0.6467
-0.42 | -0.12047 | -0.6191
-0.41 | -0.11327 | -0.5894
-0.4 | -0.10623 | -0.5632
-0.39 | -0.10039 | -0.5394
-0.38 | -0.094 | -0.5135
-0.37 | -0.08857 | -0.49102
-0.36 | -0.08245 | -0.47549
-0.35 | -0.07685 | -0.45563
-0.34 | -0.0717 | -0.43165
-0.33 | -0.0671 | -0.41022
-0.32 | -0.06221 | -0.39239
-0.31 | -0.05848 | -0.3749
-0.3 | -0.05407 | -0.354
-0.29 | -0.05044 | -0.34058
-0.28 | -0.047624 | -0.31978
-0.27 | -0.044145 | -0.3025
-0.26 | -0.040739 | -0.28728
-0.25 | -0.037641 | -0.27201
-0.24 | -0.035044 | -0.25642
-0.23 | -0.032489 | -0.24389
-0.22 | -0.029836 | -0.2272
-0.21 | -0.027421 | -0.21239
-0.2 | -0.025165 | -0.19864
-0.19 | -0.023198 | -0.18585
-0.18 | -0.021355 | -0.17354
-0.17 | -0.019375 | -0.16182
-0.16 | -0.017615 | -0.15059
-0.15 | -0.015975 | -0.14029
-0.14 | -0.014581 | -0.12982
-0.13 | -0.013091 | -0.11907
-0.12 | -0.011746 | -0.11034
-0.11 | -0.010583 | -0.10096
-0.1 | -0.009487 | -0.09241
-0.09 | -0.008272 | -0.0852
-0.08 | -0.007338 | -0.0782
-0.07 | -0.006313 | -0.07168
-0.06 | -0.005461 | -0.06477
-0.05 | -0.0044967 | -0.05895
-0.04 | -0.0036231 | -0.05358
-0.03 | -0.0027657 | -0.047604
-0.02 | -0.0018518 | -0.043054
-0.01 | -0.0009785 | -0.038377
0 | -1.83e-05 | -0.034382
0.01 | 0.0009874 | -0.030542
0.02 | 0.0020295 | -0.02668
0.03 | 0.0031968 | -0.022659
0.04 | 0.0044546 | -0.018647
0.05 | 0.005802 | -0.014642
0.06 | 0.007473 | -0.010054
0.07 | 0.009283 | -0.005005
0.08 | 0.011265 | 0.0014933
0.09 | 0.01352 | 0.008786
0.1 | 0.016287 | 0.01766
0.11 | 0.019262 | 0.028743
0.12 | 0.022803 | 0.042597
0.13 | 0.026758 | 0.06004
0.14 | 0.031441 | 0.08181
0.15 | 0.036669 | 0.10931
0.16 | 0.042375 | 0.14336
0.17 | 0.049339 | 0.18567
0.18 | 0.05709 | 0.23802
0.19 | 0.06626 | 0.30142
0.2 | 0.07619 | 0.38013
0.21 | 0.08827 | 0.47558
0.22 | 0.10101 | 0.5872
0.23 | 0.11596 | 0.7271
0.24 | 0.13314 | 0.8955
0.25 | 0.15175 | 1.1
0.26 | 0.17371 | 1.3485
0.27 | 0.19838 | 1.641
0.28 | 0.22549 | 1.9871
0.29 | 0.25604 | 2.4092
0.3 | 0.29109 | 2.912
0.31 | 0.32923 | 3.4988
0.32 | 0.37223 | 4.2171
0.33 | 0.42239 | 5.0714
0.34 | 0.47741 | 6.023
0.35 | 0.53948 | 7.247
0.36 | 0.5963 | 8.675
0.37 | 0.6778 | 10.398
0.38 | 0.7649 | 12.421
0.39 | 0.868 | 14.862
0.4 | 0.9839 | 17.765
0.41 | 1.1135 | 21.268
0.42 | 1.2707 | 25.425
0.43 | 1.4527 | 30.423
0.44 | 1.657 | 36.427
0.45 | 1.8967 | 43.465
0.46 | 2.1828 | 52.155
0.47 | 2.5171 | 62.29
0.48 | 2.9082 | 74.36
0.49 | 3.3956 | 89.17
0.5 | 3.9612 | 106.54