## Diode Characteristic (uA-mm)
VGS (V) | VDS = 0.000 V | VDS = 0.500 V
-1.25 | -4.8796 | -13.217
-1.24 | -4.7092 | -12.832
-1.23 | -4.5577 | -12.374
-1.22 | -4.3911 | -12.037
-1.21 | -4.2295 | -11.587
-1.2 | -4.0679 | -11.228
-1.19 | -3.9414 | -10.873
-1.18 | -3.7982 | -10.565
-1.17 | -3.6453 | -10.222
-1.16 | -3.5223 | -9.863
-1.15 | -3.3813 | -9.549
-1.14 | -3.2561 | -9.258
-1.13 | -3.1332 | -8.968
-1.12 | -3.0231 | -8.665
-1.11 | -2.9262 | -8.425
-1.1 | -2.8118 | -8.147
-1.09 | -2.6944 | -7.859
-1.08 | -2.605 | -7.596
-1.07 | -2.4972 | -7.346
-1.06 | -2.4014 | -7.123
-1.05 | -2.3252 | -6.891
-1.04 | -2.2401 | -6.662
-1.03 | -2.1531 | -6.439
-1.02 | -2.0628 | -6.266
-1.01 | -1.9845 | -6.016
-1 | -1.9051 | -5.843
-0.99 | -1.8388 | -5.645
-0.98 | -1.7638 | -5.487
-0.97 | -1.699 | -5.311
-0.96 | -1.6306 | -5.106
-0.95 | -1.5581 | -4.9171
-0.94 | -1.4962 | -4.7633
-0.93 | -1.4404 | -4.5848
-0.92 | -1.3858 | -4.4458
-0.91 | -1.3301 | -4.3037
-0.9 | -1.2798 | -4.1287
-0.89 | -1.2289 | -3.9859
-0.88 | -1.1789 | -3.8465
-0.87 | -1.1296 | -3.7254
-0.86 | -1.0847 | -3.6036
-0.85 | -1.0374 | -3.4532
-0.84 | -0.9908 | -3.3452
-0.83 | -0.9511 | -3.2272
-0.82 | -0.9089 | -3.1034
-0.81 | -0.8733 | -2.9967
-0.8 | -0.8367 | -2.8871
-0.79 | -0.8033 | -2.7914
-0.78 | -0.7653 | -2.6985
-0.77 | -0.7355 | -2.5919
-0.76 | -0.7005 | -2.4988
-0.75 | -0.6699 | -2.4164
-0.74 | -0.6391 | -2.3207
-0.73 | -0.6102 | -2.2208
-0.72 | -0.5843 | -2.142
-0.71 | -0.5551 | -2.0671
-0.7 | -0.535 | -1.9939
-0.69 | -0.5081 | -1.9166
-0.68 | -0.48655 | -1.8507
-0.67 | -0.46552 | -1.7762
-0.66 | -0.44407 | -1.7127
-0.65 | -0.42363 | -1.6465
-0.64 | -0.40372 | -1.5806
-0.63 | -0.38387 | -1.5277
-0.62 | -0.36561 | -1.4622
-0.61 | -0.34811 | -1.4096
-0.6 | -0.33139 | -1.3569
-0.59 | -0.31258 | -1.2999
-0.58 | -0.29852 | -1.2453
-0.57 | -0.28371 | -1.1931
-0.56 | -0.27049 | -1.1518
-0.55 | -0.25613 | -1.1035
-0.54 | -0.2425 | -1.0606
-0.53 | -0.22959 | -1.0134
-0.52 | -0.2174 | -0.9685
-0.51 | -0.20581 | -0.9377
-0.5 | -0.19514 | -0.9038
-0.49 | -0.1847 | -0.859
-0.48 | -0.17498 | -0.8262
-0.47 | -0.16433 | -0.794
-0.46 | -0.15407 | -0.7622
-0.45 | -0.14671 | -0.7252
-0.44 | -0.13805 | -0.6938
-0.43 | -0.13042 | -0.6637
-0.42 | -0.12295 | -0.6383
-0.41 | -0.1159 | -0.6113
-0.4 | -0.10891 | -0.5873
-0.39 | -0.10233 | -0.561
-0.38 | -0.09623 | -0.532
-0.37 | -0.09017 | -0.5096
-0.36 | -0.08396 | -0.49208
-0.35 | -0.07875 | -0.46695
-0.34 | -0.07366 | -0.44635
-0.33 | -0.06915 | -0.4252
-0.32 | -0.06436 | -0.40482
-0.31 | -0.06047 | -0.38817
-0.3 | -0.05659 | -0.36923
-0.29 | -0.05197 | -0.35239
-0.28 | -0.049404 | -0.33132
-0.27 | -0.04566 | -0.31614
-0.26 | -0.042357 | -0.29906
-0.25 | -0.039325 | -0.28223
-0.24 | -0.036389 | -0.26708
-0.23 | -0.033498 | -0.25293
-0.22 | -0.030967 | -0.23797
-0.21 | -0.028595 | -0.22154
-0.2 | -0.026232 | -0.20902
-0.19 | -0.024098 | -0.19491
-0.18 | -0.022073 | -0.18189
-0.17 | -0.020276 | -0.16873
-0.16 | -0.018371 | -0.15596
-0.15 | -0.016573 | -0.1447
-0.14 | -0.015146 | -0.13385
-0.13 | -0.013731 | -0.12397
-0.12 | -0.01244 | -0.11348
-0.11 | -0.011038 | -0.10471
-0.1 | -0.009823 | -0.09648
-0.09 | -0.008721 | -0.08749
-0.08 | -0.007712 | -0.07982
-0.07 | -0.006618 | -0.07383
-0.06 | -0.005663 | -0.06732
-0.05 | -0.0047216 | -0.06075
-0.04 | -0.0038237 | -0.05515
-0.03 | -0.0028694 | -0.048961
-0.02 | -0.0019767 | -0.044845
-0.01 | -0.0009933 | -0.040257
0 | -5.5e-06 | -0.034799
0.01 | 0.0010214 | -0.031318
0.02 | 0.0021556 | -0.026944
0.03 | 0.0033414 | -0.022909
0.04 | 0.0047024 | -0.018622
0.05 | 0.006134 | -0.014488
0.06 | 0.007822 | -0.009665
0.07 | 0.009735 | -0.0042357
0.08 | 0.011981 | 0.0022419
0.09 | 0.014355 | 0.009874
0.1 | 0.017124 | 0.019157
0.11 | 0.020296 | 0.030896
0.12 | 0.024118 | 0.04595
0.13 | 0.028266 | 0.06369
0.14 | 0.032929 | 0.08672
0.15 | 0.038174 | 0.11554
0.16 | 0.044732 | 0.15116
0.17 | 0.051647 | 0.19593
0.18 | 0.05886 | 0.25045
0.19 | 0.06841 | 0.31758
0.2 | 0.07909 | 0.39937
0.21 | 0.09104 | 0.50099
0.22 | 0.1043 | 0.6167
0.23 | 0.11993 | 0.7628
0.24 | 0.13768 | 0.9407
0.25 | 0.15687 | 1.1541
0.26 | 0.17781 | 1.4093
0.27 | 0.20292 | 1.712
0.28 | 0.23109 | 2.0723
0.29 | 0.26172 | 2.5145
0.3 | 0.29713 | 3.0316
0.31 | 0.3368 | 3.6537
0.32 | 0.37927 | 4.3815
0.33 | 0.43097 | 5.263
0.34 | 0.48695 | 6.265
0.35 | 0.54717 | 7.495
0.36 | 0.609 | 8.987
0.37 | 0.688 | 10.756
0.38 | 0.781 | 12.847
0.39 | 0.8801 | 15.365
0.4 | 0.9992 | 18.367
0.41 | 1.13 | 21.945
0.42 | 1.2844 | 26.235
0.43 | 1.4596 | 31.411
0.44 | 1.6715 | 37.564
0.45 | 1.9104 | 44.963
0.46 | 2.1994 | 53.816
0.47 | 2.5265 | 64.17
0.48 | 2.9219 | 76.72
0.49 | 3.3967 | 91.87
0.5 | 3.9648 | 109.75