## Diode Characteristic (uA-mm)
VGS (V) | VDS = 0.000 V | VDS = 0.500 V
-1.25 | -4.632 | -12.654
-1.24 | -4.4599 | -12.267
-1.23 | -4.2799 | -11.87
-1.22 | -4.1246 | -11.47
-1.21 | -3.9784 | -11.141
-1.2 | -3.8144 | -10.775
-1.19 | -3.7073 | -10.441
-1.18 | -3.5756 | -10.145
-1.17 | -3.4402 | -9.785
-1.16 | -3.3235 | -9.556
-1.15 | -3.2066 | -9.207
-1.14 | -3.0684 | -8.852
-1.13 | -2.9799 | -8.621
-1.12 | -2.8613 | -8.324
-1.11 | -2.7669 | -8.033
-1.1 | -2.6708 | -7.778
-1.09 | -2.563 | -7.55
-1.08 | -2.4736 | -7.289
-1.07 | -2.3868 | -7.042
-1.06 | -2.2878 | -6.846
-1.05 | -2.2041 | -6.64
-1.04 | -2.1229 | -6.411
-1.03 | -2.0408 | -6.165
-1.02 | -1.9594 | -6.021
-1.01 | -1.8909 | -5.785
-1 | -1.812 | -5.608
-0.99 | -1.7381 | -5.42
-0.98 | -1.6838 | -5.256
-0.97 | -1.6114 | -5.072
-0.96 | -1.5517 | -4.8812
-0.95 | -1.4946 | -4.7227
-0.94 | -1.4347 | -4.5703
-0.93 | -1.3769 | -4.4149
-0.92 | -1.3143 | -4.2428
-0.91 | -1.2656 | -4.1041
-0.9 | -1.2118 | -3.9686
-0.89 | -1.1676 | -3.8194
-0.88 | -1.1221 | -3.691
-0.87 | -1.0712 | -3.5669
-0.86 | -1.0253 | -3.4453
-0.85 | -0.9799 | -3.3245
-0.84 | -0.9437 | -3.2081
-0.83 | -0.903 | -3.1054
-0.82 | -0.8703 | -2.9936
-0.81 | -0.8307 | -2.8831
-0.8 | -0.7915 | -2.7768
-0.79 | -0.7582 | -2.6748
-0.78 | -0.7263 | -2.5824
-0.77 | -0.697 | -2.5055
-0.76 | -0.6669 | -2.4093
-0.75 | -0.6382 | -2.3154
-0.74 | -0.6102 | -2.2232
-0.73 | -0.5833 | -2.1454
-0.72 | -0.5593 | -2.0557
-0.71 | -0.5346 | -1.9932
-0.7 | -0.5058 | -1.9204
-0.69 | -0.48361 | -1.8492
-0.68 | -0.46008 | -1.7786
-0.67 | -0.44021 | -1.7082
-0.66 | -0.4199 | -1.6533
-0.65 | -0.39776 | -1.5789
-0.64 | -0.38153 | -1.5204
-0.63 | -0.36249 | -1.4511
-0.62 | -0.34444 | -1.3999
-0.61 | -0.32567 | -1.3445
-0.6 | -0.312 | -1.2959
-0.59 | -0.2961 | -1.2458
-0.58 | -0.28079 | -1.1953
-0.57 | -0.26703 | -1.1433
-0.56 | -0.25381 | -1.1014
-0.55 | -0.24082 | -1.0612
-0.54 | -0.22846 | -1.0201
-0.53 | -0.215 | -0.9884
-0.52 | -0.20519 | -0.9459
-0.51 | -0.19433 | -0.9023
-0.5 | -0.1841 | -0.8591
-0.49 | -0.17348 | -0.8295
-0.48 | -0.16374 | -0.7963
-0.47 | -0.15588 | -0.7602
-0.46 | -0.14682 | -0.7321
-0.45 | -0.1378 | -0.7034
-0.44 | -0.13009 | -0.6764
-0.43 | -0.12273 | -0.6408
-0.42 | -0.11533 | -0.6162
-0.41 | -0.10899 | -0.5913
-0.4 | -0.10281 | -0.5657
-0.39 | -0.09659 | -0.5431
-0.38 | -0.09007 | -0.5193
-0.37 | -0.08419 | -0.49811
-0.36 | -0.07913 | -0.47428
-0.35 | -0.0737 | -0.45455
-0.34 | -0.06887 | -0.43247
-0.33 | -0.0646 | -0.41573
-0.32 | -0.05986 | -0.39376
-0.31 | -0.0561 | -0.37414
-0.3 | -0.05226 | -0.35758
-0.29 | -0.049369 | -0.33982
-0.28 | -0.04588 | -0.32244
-0.27 | -0.042756 | -0.30576
-0.26 | -0.039747 | -0.2885
-0.25 | -0.036958 | -0.2731
-0.24 | -0.033857 | -0.25495
-0.23 | -0.031252 | -0.24155
-0.22 | -0.029023 | -0.22826
-0.21 | -0.026827 | -0.21578
-0.2 | -0.024665 | -0.20123
-0.19 | -0.022602 | -0.18753
-0.18 | -0.020702 | -0.17441
-0.17 | -0.018923 | -0.16223
-0.16 | -0.017226 | -0.15176
-0.15 | -0.015687 | -0.14091
-0.14 | -0.014244 | -0.12958
-0.13 | -0.01298 | -0.11947
-0.12 | -0.011648 | -0.10915
-0.11 | -0.010388 | -0.10079
-0.1 | -0.009251 | -0.09169
-0.09 | -0.008214 | -0.08462
-0.08 | -0.007142 | -0.07705
-0.07 | -0.006202 | -0.06951
-0.06 | -0.005263 | -0.06382
-0.05 | -0.0044019 | -0.05795
-0.04 | -0.0035219 | -0.05181
-0.03 | -0.0026772 | -0.047128
-0.02 | -0.0018042 | -0.043108
-0.01 | -0.0009328 | -0.037831
0 | -1.47e-05 | -0.033033
0.01 | 0.0009604 | -0.029536
0.02 | 0.0019631 | -0.025871
0.03 | 0.0030914 | -0.021886
0.04 | 0.0043479 | -0.017707
0.05 | 0.005753 | -0.013474
0.06 | 0.00727 | -0.008913
0.07 | 0.009057 | -0.0038506
0.08 | 0.011023 | 0.0021859
0.09 | 0.013341 | 0.009554
0.1 | 0.015892 | 0.018625
0.11 | 0.018901 | 0.029937
0.12 | 0.022198 | 0.044348
0.13 | 0.026217 | 0.06183
0.14 | 0.030672 | 0.08404
0.15 | 0.035795 | 0.11229
0.16 | 0.041637 | 0.1472
0.17 | 0.048163 | 0.19071
0.18 | 0.055974 | 0.24471
0.19 | 0.06345 | 0.31003
0.2 | 0.07331 | 0.39062
0.21 | 0.08485 | 0.49041
0.22 | 0.09763 | 0.604
0.23 | 0.1125 | 0.7484
0.24 | 0.12869 | 0.9247
0.25 | 0.14696 | 1.1333
0.26 | 0.16805 | 1.3841
0.27 | 0.19192 | 1.686
0.28 | 0.21781 | 2.0433
0.29 | 0.24802 | 2.4797
0.3 | 0.28153 | 2.9946
0.31 | 0.31911 | 3.612
0.32 | 0.36249 | 4.3312
0.33 | 0.41066 | 5.2049
0.34 | 0.46391 | 6.211
0.35 | 0.52402 | 7.431
0.36 | 0.5829 | 8.902
0.37 | 0.6601 | 10.674
0.38 | 0.7486 | 12.765
0.39 | 0.8507 | 15.267
0.4 | 0.9625 | 18.245
0.41 | 1.0968 | 21.846
0.42 | 1.2507 | 26.112
0.43 | 1.4221 | 31.309
0.44 | 1.6256 | 37.446
0.45 | 1.8602 | 44.808
0.46 | 2.1459 | 53.679
0.47 | 2.4792 | 63.99
0.48 | 2.8715 | 76.68
0.49 | 3.3474 | 91.66
0.5 | 3.914 | 109.69