## Diode Characteristic (uA-mm)
VGS (V) | VDS = 0.000 V | VDS = 0.500 V
-1.25 | -4.6836 | -12.527
-1.24 | -4.5182 | -12.125
-1.23 | -4.3508 | -11.801
-1.22 | -4.1903 | -11.387
-1.21 | -4.0451 | -11.097
-1.2 | -3.8924 | -10.695
-1.19 | -3.7615 | -10.38
-1.18 | -3.6407 | -10.034
-1.17 | -3.5091 | -9.726
-1.16 | -3.3817 | -9.417
-1.15 | -3.2606 | -9.07
-1.14 | -3.1423 | -8.763
-1.13 | -3.0165 | -8.503
-1.12 | -2.9099 | -8.235
-1.11 | -2.8063 | -7.997
-1.1 | -2.714 | -7.777
-1.09 | -2.5981 | -7.484
-1.08 | -2.5104 | -7.249
-1.07 | -2.4209 | -7.006
-1.06 | -2.3336 | -6.789
-1.05 | -2.2433 | -6.571
-1.04 | -2.1525 | -6.371
-1.03 | -2.0707 | -6.148
-1.02 | -1.9961 | -5.951
-1.01 | -1.9257 | -5.746
-1 | -1.845 | -5.545
-0.99 | -1.7741 | -5.369
-0.98 | -1.7151 | -5.186
-0.97 | -1.6432 | -5.02
-0.96 | -1.5705 | -4.8423
-0.95 | -1.5124 | -4.6751
-0.94 | -1.4558 | -4.5118
-0.93 | -1.4069 | -4.3764
-0.92 | -1.3409 | -4.2169
-0.91 | -1.2927 | -4.0827
-0.9 | -1.2445 | -3.9695
-0.89 | -1.1922 | -3.798
-0.88 | -1.1434 | -3.6854
-0.87 | -1.0977 | -3.5521
-0.86 | -1.0516 | -3.4162
-0.85 | -1.0087 | -3.3018
-0.84 | -0.9668 | -3.1912
-0.83 | -0.9286 | -3.083
-0.82 | -0.889 | -2.9773
-0.81 | -0.8524 | -2.8641
-0.8 | -0.8164 | -2.7571
-0.79 | -0.7809 | -2.665
-0.78 | -0.7426 | -2.5673
-0.77 | -0.716 | -2.4756
-0.76 | -0.6838 | -2.3867
-0.75 | -0.6529 | -2.2996
-0.74 | -0.6272 | -2.2152
-0.73 | -0.595 | -2.1264
-0.72 | -0.5653 | -2.0514
-0.71 | -0.5417 | -1.9763
-0.7 | -0.5146 | -1.9016
-0.69 | -0.497 | -1.8289
-0.68 | -0.47326 | -1.7754
-0.67 | -0.4486 | -1.7045
-0.66 | -0.43043 | -1.6342
-0.65 | -0.41029 | -1.5737
-0.64 | -0.39235 | -1.5114
-0.63 | -0.37288 | -1.4524
-0.62 | -0.35351 | -1.3978
-0.61 | -0.33702 | -1.3344
-0.6 | -0.31719 | -1.2832
-0.59 | -0.30413 | -1.2307
-0.58 | -0.28891 | -1.1877
-0.57 | -0.27404 | -1.1382
-0.56 | -0.25946 | -1.0974
-0.55 | -0.24556 | -1.0545
-0.54 | -0.23243 | -1.0167
-0.53 | -0.22168 | -0.9709
-0.52 | -0.21027 | -0.9306
-0.51 | -0.19891 | -0.8936
-0.5 | -0.18753 | -0.8605
-0.49 | -0.17733 | -0.8235
-0.48 | -0.16769 | -0.7865
-0.47 | -0.15913 | -0.7552
-0.46 | -0.14941 | -0.7245
-0.45 | -0.14017 | -0.693
-0.44 | -0.13324 | -0.6633
-0.43 | -0.12469 | -0.6379
-0.42 | -0.11792 | -0.6109
-0.41 | -0.11035 | -0.5826
-0.4 | -0.10348 | -0.5568
-0.39 | -0.09724 | -0.5331
-0.38 | -0.09152 | -0.5144
-0.37 | -0.08662 | -0.49453
-0.36 | -0.0806 | -0.47282
-0.35 | -0.07489 | -0.45072
-0.34 | -0.0705 | -0.42905
-0.33 | -0.06582 | -0.40986
-0.32 | -0.06159 | -0.39091
-0.31 | -0.05752 | -0.37246
-0.3 | -0.0534 | -0.35884
-0.29 | -0.05 | -0.33816
-0.28 | -0.046587 | -0.31897
-0.27 | -0.043289 | -0.30306
-0.26 | -0.040367 | -0.28942
-0.25 | -0.037035 | -0.27302
-0.24 | -0.034242 | -0.25823
-0.23 | -0.031596 | -0.2419
-0.22 | -0.029428 | -0.22741
-0.21 | -0.026798 | -0.21416
-0.2 | -0.024839 | -0.20011
-0.19 | -0.022795 | -0.1874
-0.18 | -0.0209 | -0.17457
-0.17 | -0.019174 | -0.16188
-0.16 | -0.01749 | -0.14984
-0.15 | -0.015827 | -0.13985
-0.14 | -0.014346 | -0.1286
-0.13 | -0.01294 | -0.11948
-0.12 | -0.011634 | -0.11015
-0.11 | -0.010494 | -0.10181
-0.1 | -0.009352 | -0.09331
-0.09 | -0.008216 | -0.0854
-0.08 | -0.007212 | -0.07772
-0.07 | -0.006261 | -0.07159
-0.06 | -0.005336 | -0.06487
-0.05 | -0.004397 | -0.0589
-0.04 | -0.0035755 | -0.05332
-0.03 | -0.0027099 | -0.048256
-0.02 | -0.0018401 | -0.043671
-0.01 | -0.0009527 | -0.038776
0 | -3.18e-05 | -0.033632
0.01 | 0.0009704 | -0.030221
0.02 | 0.0019892 | -0.026086
0.03 | 0.003169 | -0.021925
0.04 | 0.0044071 | -0.018196
0.05 | 0.005699 | -0.01416
0.06 | 0.007404 | -0.009382
0.07 | 0.009193 | -0.0040606
0.08 | 0.011202 | 0.0020907
0.09 | 0.013489 | 0.009682
0.1 | 0.01626 | 0.019136
0.11 | 0.019196 | 0.030656
0.12 | 0.022743 | 0.045283
0.13 | 0.026684 | 0.06313
0.14 | 0.031484 | 0.08654
0.15 | 0.036752 | 0.11512
0.16 | 0.042706 | 0.15162
0.17 | 0.049704 | 0.1962
0.18 | 0.05692 | 0.24996
0.19 | 0.0661 | 0.31788
0.2 | 0.07653 | 0.39981
0.21 | 0.08817 | 0.50168
0.22 | 0.10169 | 0.6176
0.23 | 0.11631 | 0.7666
0.24 | 0.13365 | 0.9458
0.25 | 0.154 | 1.1623
0.26 | 0.17521 | 1.4188
0.27 | 0.19982 | 1.7253
0.28 | 0.22607 | 2.0938
0.29 | 0.2568 | 2.5341
0.3 | 0.29312 | 3.0593
0.31 | 0.3325 | 3.6925
0.32 | 0.37601 | 4.4435
0.33 | 0.4261 | 5.3336
0.34 | 0.48081 | 6.338
0.35 | 0.54498 | 7.617
0.36 | 0.6061 | 9.108
0.37 | 0.6841 | 10.901
0.38 | 0.778 | 13.055
0.39 | 0.8833 | 15.589
0.4 | 0.996 | 18.644
0.41 | 1.1357 | 22.253
0.42 | 1.2928 | 26.642
0.43 | 1.4762 | 31.86
0.44 | 1.6829 | 38.102
0.45 | 1.9257 | 45.544
0.46 | 2.216 | 54.598
0.47 | 2.5383 | 64.95
0.48 | 2.9543 | 77.76
0.49 | 3.4326 | 92.91
0.5 | 4.0025 | 111.17