## Diode Characteristic (uA-mm)
VGS (V) | VDS = 0.000 V | VDS = 0.500 V
-1.25 | -4.5574 | -12.161
-1.24 | -4.4186 | -11.729
-1.23 | -4.2414 | -11.418
-1.22 | -4.0935 | -11.026
-1.21 | -3.9517 | -10.683
-1.2 | -3.8163 | -10.357
-1.19 | -3.6936 | -9.971
-1.18 | -3.5549 | -9.645
-1.17 | -3.4282 | -9.413
-1.16 | -3.3079 | -9.117
-1.15 | -3.1856 | -8.81
-1.14 | -3.0652 | -8.521
-1.13 | -2.9534 | -8.234
-1.12 | -2.8541 | -8.028
-1.11 | -2.7296 | -7.777
-1.1 | -2.6321 | -7.492
-1.09 | -2.5577 | -7.294
-1.08 | -2.4643 | -7.028
-1.07 | -2.375 | -6.813
-1.06 | -2.2793 | -6.606
-1.05 | -2.1935 | -6.41
-1.04 | -2.1149 | -6.187
-1.03 | -2.033 | -5.961
-1.02 | -1.9604 | -5.789
-1.01 | -1.8715 | -5.577
-1 | -1.8037 | -5.393
-0.99 | -1.7361 | -5.243
-0.98 | -1.6766 | -5.053
-0.97 | -1.6025 | -4.8747
-0.96 | -1.5552 | -4.7131
-0.95 | -1.4899 | -4.5369
-0.94 | -1.4226 | -4.3864
-0.93 | -1.369 | -4.2691
-0.92 | -1.3171 | -4.1251
-0.91 | -1.2618 | -3.9766
-0.9 | -1.2138 | -3.845
-0.89 | -1.1693 | -3.6936
-0.88 | -1.1202 | -3.5734
-0.87 | -1.0781 | -3.4517
-0.86 | -1.033 | -3.3214
-0.85 | -0.9927 | -3.1957
-0.84 | -0.9481 | -3.0952
-0.83 | -0.9114 | -2.9802
-0.82 | -0.8716 | -2.8794
-0.81 | -0.8329 | -2.7796
-0.8 | -0.7961 | -2.6889
-0.79 | -0.7639 | -2.5938
-0.78 | -0.7337 | -2.4951
-0.77 | -0.7027 | -2.4132
-0.76 | -0.6714 | -2.333
-0.75 | -0.6412 | -2.2362
-0.74 | -0.612 | -2.1591
-0.73 | -0.5878 | -2.0834
-0.72 | -0.5563 | -2.0055
-0.71 | -0.5285 | -1.9253
-0.7 | -0.5064 | -1.8652
-0.69 | -0.48383 | -1.7908
-0.68 | -0.46334 | -1.7222
-0.67 | -0.44097 | -1.6597
-0.66 | -0.42018 | -1.5979
-0.65 | -0.40285 | -1.5463
-0.64 | -0.3842 | -1.4749
-0.63 | -0.36409 | -1.4239
-0.62 | -0.34681 | -1.3699
-0.61 | -0.33057 | -1.3123
-0.6 | -0.31429 | -1.2572
-0.59 | -0.3005 | -1.211
-0.58 | -0.28499 | -1.1639
-0.57 | -0.27047 | -1.1202
-0.56 | -0.25696 | -1.0724
-0.55 | -0.24402 | -1.0327
-0.54 | -0.23018 | -0.9923
-0.53 | -0.21751 | -0.9558
-0.52 | -0.20714 | -0.9159
-0.51 | -0.19611 | -0.875
-0.5 | -0.1859 | -0.8457
-0.49 | -0.17547 | -0.8108
-0.48 | -0.16557 | -0.7746
-0.47 | -0.15548 | -0.7422
-0.46 | -0.1476 | -0.7137
-0.45 | -0.13948 | -0.685
-0.44 | -0.13161 | -0.655
-0.43 | -0.12325 | -0.6306
-0.42 | -0.11511 | -0.5995
-0.41 | -0.10874 | -0.5774
-0.4 | -0.10181 | -0.5536
-0.39 | -0.09548 | -0.5276
-0.38 | -0.08981 | -0.5059
-0.37 | -0.08441 | -0.48002
-0.36 | -0.07895 | -0.45777
-0.35 | -0.07357 | -0.43724
-0.34 | -0.06881 | -0.41878
-0.33 | -0.06397 | -0.39789
-0.32 | -0.0599 | -0.38085
-0.31 | -0.05583 | -0.36249
-0.3 | -0.0518 | -0.34362
-0.29 | -0.048497 | -0.32947
-0.28 | -0.045535 | -0.31258
-0.27 | -0.042275 | -0.29634
-0.26 | -0.039372 | -0.2809
-0.25 | -0.036508 | -0.26496
-0.24 | -0.033995 | -0.24827
-0.23 | -0.030854 | -0.23625
-0.22 | -0.028663 | -0.22184
-0.21 | -0.026392 | -0.20759
-0.2 | -0.024345 | -0.19563
-0.19 | -0.022166 | -0.18266
-0.18 | -0.020338 | -0.16964
-0.17 | -0.018587 | -0.15821
-0.16 | -0.016959 | -0.14557
-0.15 | -0.015432 | -0.13467
-0.14 | -0.013924 | -0.12511
-0.13 | -0.012577 | -0.11497
-0.12 | -0.011437 | -0.10599
-0.11 | -0.010111 | -0.09746
-0.1 | -0.009074 | -0.08969
-0.09 | -0.007988 | -0.08145
-0.08 | -0.00702 | -0.07574
-0.07 | -0.005999 | -0.06852
-0.06 | -0.005135 | -0.06265
-0.05 | -0.004268 | -0.05719
-0.04 | -0.0034466 | -0.05128
-0.03 | -0.0026026 | -0.046632
-0.02 | -0.001793 | -0.04163
-0.01 | -0.0009057 | -0.037588
0 | -6.6e-06 | -0.032532
0.01 | 0.0009287 | -0.028737
0.02 | 0.0019468 | -0.024954
0.03 | 0.0030451 | -0.021141
0.04 | 0.004266 | -0.017239
0.05 | 0.005594 | -0.01316
0.06 | 0.007015 | -0.00888
0.07 | 0.008818 | -0.0036266
0.08 | 0.010799 | 0.0024976
0.09 | 0.012962 | 0.009888
0.1 | 0.015407 | 0.018935
0.11 | 0.018549 | 0.030228
0.12 | 0.021837 | 0.044525
0.13 | 0.025646 | 0.06235
0.14 | 0.030005 | 0.08444
0.15 | 0.035017 | 0.11293
0.16 | 0.041021 | 0.14778
0.17 | 0.047623 | 0.19205
0.18 | 0.054977 | 0.24653
0.19 | 0.06298 | 0.31162
0.2 | 0.0726 | 0.39343
0.21 | 0.08376 | 0.49243
0.22 | 0.09671 | 0.6083
0.23 | 0.11114 | 0.7542
0.24 | 0.12778 | 0.9302
0.25 | 0.14661 | 1.1419
0.26 | 0.16703 | 1.3958
0.27 | 0.19055 | 1.705
0.28 | 0.21846 | 2.0602
0.29 | 0.24857 | 2.499
0.3 | 0.2819 | 3.0237
0.31 | 0.32084 | 3.6436
0.32 | 0.3622 | 4.3794
0.33 | 0.4106 | 5.2753
0.34 | 0.4642 | 6.285
0.35 | 0.5259 | 7.535
0.36 | 0.5836 | 9.031
0.37 | 0.6646 | 10.821
0.38 | 0.7508 | 12.939
0.39 | 0.8527 | 15.502
0.4 | 0.9686 | 18.517
0.41 | 1.0959 | 22.194
0.42 | 1.2524 | 26.546
0.43 | 1.4257 | 31.76
0.44 | 1.6315 | 38.024
0.45 | 1.8658 | 45.475
0.46 | 2.1518 | 54.551
0.47 | 2.4829 | 65.13
0.48 | 2.8678 | 77.84
0.49 | 3.3365 | 93.27
0.5 | 3.9057 | 111.51