## Diode Characteristic (uA-mm)
VGS (V) | VDS = 0.000 V | VDS = 0.500 V
-1.25 | -6.423 | -17.898
-1.24 | -6.162 | -17.34
-1.23 | -5.908 | -16.824
-1.22 | -5.722 | -16.293
-1.21 | -5.489 | -15.78
-1.2 | -5.277 | -15.138
-1.19 | -5.071 | -14.795
-1.18 | -4.8441 | -14.272
-1.17 | -4.6691 | -13.731
-1.16 | -4.4996 | -13.347
-1.15 | -4.3228 | -12.88
-1.14 | -4.1824 | -12.43
-1.13 | -4.0135 | -11.984
-1.12 | -3.8426 | -11.682
-1.11 | -3.6988 | -11.258
-1.1 | -3.5585 | -10.819
-1.09 | -3.4243 | -10.535
-1.08 | -3.2757 | -10.196
-1.07 | -3.1704 | -9.812
-1.06 | -3.0328 | -9.514
-1.05 | -2.9105 | -9.221
-1.04 | -2.7942 | -8.888
-1.03 | -2.6842 | -8.582
-1.02 | -2.5858 | -8.235
-1.01 | -2.4887 | -8.127
-1 | -2.3823 | -7.736
-0.99 | -2.2832 | -7.486
-0.98 | -2.2007 | -7.204
-0.97 | -2.1113 | -6.988
-0.96 | -2.0139 | -6.735
-0.95 | -1.942 | -6.512
-0.94 | -1.8585 | -6.31
-0.93 | -1.7774 | -6.054
-0.92 | -1.7028 | -5.875
-0.91 | -1.6332 | -5.653
-0.9 | -1.5644 | -5.473
-0.89 | -1.499 | -5.23
-0.88 | -1.4335 | -5.086
-0.87 | -1.3778 | -4.905
-0.86 | -1.3115 | -4.7193
-0.85 | -1.2556 | -4.5293
-0.84 | -1.2009 | -4.3744
-0.83 | -1.1455 | -4.2184
-0.82 | -1.097 | -4.0513
-0.81 | -1.0511 | -3.9198
-0.8 | -1.0021 | -3.7884
-0.79 | -0.9569 | -3.6564
-0.78 | -0.9157 | -3.5141
-0.77 | -0.8708 | -3.3824
-0.76 | -0.829 | -3.2247
-0.75 | -0.7985 | -3.0986
-0.74 | -0.7601 | -2.9904
-0.73 | -0.7226 | -2.8893
-0.72 | -0.6889 | -2.7608
-0.71 | -0.6539 | -2.6608
-0.7 | -0.6209 | -2.5568
-0.69 | -0.5862 | -2.4549
-0.68 | -0.5642 | -2.3653
-0.67 | -0.5357 | -2.2766
-0.66 | -0.509 | -2.1723
-0.65 | -0.48824 | -2.0758
-0.64 | -0.46209 | -2.0031
-0.63 | -0.44125 | -1.9293
-0.62 | -0.4199 | -1.8498
-0.61 | -0.39848 | -1.7737
-0.6 | -0.37785 | -1.706
-0.59 | -0.35726 | -1.6381
-0.58 | -0.3374 | -1.5751
-0.57 | -0.31992 | -1.4971
-0.56 | -0.30465 | -1.4368
-0.55 | -0.28867 | -1.3724
-0.54 | -0.27131 | -1.3253
-0.53 | -0.25652 | -1.2732
-0.52 | -0.24295 | -1.222
-0.51 | -0.22952 | -1.1741
-0.5 | -0.21533 | -1.1212
-0.49 | -0.20294 | -1.0625
-0.48 | -0.19191 | -1.0258
-0.47 | -0.18129 | -0.9781
-0.46 | -0.17162 | -0.9333
-0.45 | -0.16149 | -0.8951
-0.44 | -0.15149 | -0.8634
-0.43 | -0.14178 | -0.8202
-0.42 | -0.13368 | -0.7841
-0.41 | -0.12544 | -0.7504
-0.4 | -0.11743 | -0.717
-0.39 | -0.10979 | -0.6832
-0.38 | -0.10365 | -0.6529
-0.37 | -0.09679 | -0.6194
-0.36 | -0.09021 | -0.5936
-0.35 | -0.08462 | -0.5651
-0.34 | -0.0791 | -0.5461
-0.33 | -0.07342 | -0.5171
-0.32 | -0.06851 | -0.49412
-0.31 | -0.06397 | -0.47157
-0.3 | -0.05939 | -0.44825
-0.29 | -0.0548 | -0.42342
-0.28 | -0.05129 | -0.4024
-0.27 | -0.047936 | -0.38479
-0.26 | -0.044582 | -0.36285
-0.25 | -0.041044 | -0.33984
-0.24 | -0.037989 | -0.32145
-0.23 | -0.035005 | -0.30372
-0.22 | -0.032415 | -0.28999
-0.21 | -0.02975 | -0.27118
-0.2 | -0.027166 | -0.25448
-0.19 | -0.025004 | -0.23786
-0.18 | -0.022941 | -0.22163
-0.17 | -0.021051 | -0.20787
-0.16 | -0.018928 | -0.19205
-0.15 | -0.017268 | -0.17924
-0.14 | -0.015718 | -0.16458
-0.13 | -0.014143 | -0.15199
-0.12 | -0.012619 | -0.13954
-0.11 | -0.011334 | -0.12885
-0.1 | -0.01002 | -0.11829
-0.09 | -0.008884 | -0.10836
-0.08 | -0.007734 | -0.09791
-0.07 | -0.006723 | -0.08945
-0.06 | -0.005725 | -0.08133
-0.05 | -0.0047679 | -0.07381
-0.04 | -0.0038057 | -0.06636
-0.03 | -0.0029149 | -0.05984
-0.02 | -0.0019389 | -0.05453
-0.01 | -0.0010244 | -0.048323
0 | -1.27e-05 | -0.043363
0.01 | 0.0010147 | -0.038261
0.02 | 0.0021868 | -0.033871
0.03 | 0.0034221 | -0.028953
0.04 | 0.0048217 | -0.024356
0.05 | 0.006345 | -0.019445
0.06 | 0.008091 | -0.014585
0.07 | 0.010079 | -0.009016
0.08 | 0.012396 | -0.0023585
0.09 | 0.014852 | 0.0051595
0.1 | 0.017806 | 0.01404
0.11 | 0.021296 | 0.025141
0.12 | 0.025274 | 0.039005
0.13 | 0.029597 | 0.056345
0.14 | 0.034457 | 0.07751
0.15 | 0.040224 | 0.10434
0.16 | 0.046833 | 0.13791
0.17 | 0.05426 | 0.17889
0.18 | 0.0616 | 0.23026
0.19 | 0.07166 | 0.29316
0.2 | 0.0823 | 0.36995
0.21 | 0.09556 | 0.46569
0.22 | 0.11064 | 0.5768
0.23 | 0.12627 | 0.7131
0.24 | 0.14458 | 0.8808
0.25 | 0.16506 | 1.0819
0.26 | 0.18858 | 1.32
0.27 | 0.21544 | 1.6082
0.28 | 0.24455 | 1.9471
0.29 | 0.27835 | 2.3601
0.3 | 0.31578 | 2.8521
0.31 | 0.35817 | 3.4339
0.32 | 0.40544 | 4.1267
0.33 | 0.45946 | 4.9456
0.34 | 0.51949 | 5.886
0.35 | 0.5771 | 7.05
0.36 | 0.6547 | 8.423
0.37 | 0.7443 | 10.107
0.38 | 0.8412 | 12.077
0.39 | 0.9469 | 14.433
0.4 | 1.0749 | 17.194
0.41 | 1.2207 | 20.543
0.42 | 1.3853 | 24.594
0.43 | 1.5774 | 29.349
0.44 | 1.7995 | 35.095
0.45 | 2.0618 | 41.952
0.46 | 2.362 | 50.215
0.47 | 2.733 | 59.71
0.48 | 3.1715 | 71.54
0.49 | 3.6678 | 85.54
0.5 | 4.2872 | 102.17