## Diode Characteristic (uA-mm)
VGS (V) | VDS = 0.000 V | VDS = 0.500 V
-1.25 | -5.945 | -16.641
-1.24 | -5.733 | -16.143
-1.23 | -5.514 | -15.571
-1.22 | -5.319 | -15.036
-1.21 | -5.132 | -14.567
-1.2 | -4.9085 | -14.127
-1.19 | -4.7143 | -13.647
-1.18 | -4.5623 | -13.238
-1.17 | -4.3922 | -12.773
-1.16 | -4.2311 | -12.377
-1.15 | -4.0542 | -11.967
-1.14 | -3.8956 | -11.619
-1.13 | -3.7641 | -11.205
-1.12 | -3.6339 | -10.806
-1.11 | -3.4968 | -10.462
-1.1 | -3.3528 | -10.099
-1.09 | -3.2197 | -9.765
-1.08 | -3.1158 | -9.434
-1.07 | -2.9901 | -9.18
-1.06 | -2.8675 | -8.868
-1.05 | -2.7613 | -8.522
-1.04 | -2.6495 | -8.286
-1.03 | -2.5517 | -7.973
-1.02 | -2.4525 | -7.705
-1.01 | -2.3386 | -7.423
-1 | -2.2572 | -7.206
-0.99 | -2.1648 | -6.937
-0.98 | -2.0748 | -6.732
-0.97 | -1.9945 | -6.508
-0.96 | -1.9144 | -6.289
-0.95 | -1.8389 | -6.033
-0.94 | -1.7627 | -5.835
-0.93 | -1.685 | -5.606
-0.92 | -1.6176 | -5.43
-0.91 | -1.5462 | -5.252
-0.9 | -1.4844 | -5.043
-0.89 | -1.4255 | -4.8612
-0.88 | -1.3706 | -4.6747
-0.87 | -1.3155 | -4.5077
-0.86 | -1.2564 | -4.334
-0.85 | -1.2057 | -4.1832
-0.84 | -1.151 | -4.0214
-0.83 | -1.1009 | -3.8547
-0.82 | -1.0492 | -3.7343
-0.81 | -1.001 | -3.5982
-0.8 | -0.957 | -3.4671
-0.79 | -0.9146 | -3.3412
-0.78 | -0.8768 | -3.2277
-0.77 | -0.8405 | -3.095
-0.76 | -0.7998 | -2.9778
-0.75 | -0.7641 | -2.8698
-0.74 | -0.7258 | -2.7625
-0.73 | -0.6916 | -2.6629
-0.72 | -0.6629 | -2.5468
-0.71 | -0.632 | -2.4461
-0.7 | -0.6024 | -2.3632
-0.69 | -0.5736 | -2.2763
-0.68 | -0.5477 | -2.175
-0.67 | -0.5173 | -2.0943
-0.66 | -0.49836 | -2.0066
-0.65 | -0.47364 | -1.9229
-0.64 | -0.4489 | -1.8561
-0.63 | -0.42753 | -1.7824
-0.62 | -0.40282 | -1.7113
-0.61 | -0.38657 | -1.6364
-0.6 | -0.36427 | -1.5786
-0.59 | -0.34458 | -1.5122
-0.58 | -0.32694 | -1.4488
-0.57 | -0.31262 | -1.4019
-0.56 | -0.29633 | -1.3428
-0.55 | -0.27985 | -1.2843
-0.54 | -0.26444 | -1.238
-0.53 | -0.25122 | -1.1842
-0.52 | -0.23748 | -1.1349
-0.51 | -0.22374 | -1.0853
-0.5 | -0.21108 | -1.0462
-0.49 | -0.19883 | -0.9932
-0.48 | -0.1879 | -0.9552
-0.47 | -0.17748 | -0.9125
-0.46 | -0.16775 | -0.8797
-0.45 | -0.15746 | -0.8313
-0.44 | -0.14829 | -0.8005
-0.43 | -0.13968 | -0.7659
-0.42 | -0.13092 | -0.731
-0.41 | -0.12305 | -0.6996
-0.4 | -0.11549 | -0.666
-0.39 | -0.10858 | -0.6366
-0.38 | -0.1022 | -0.6114
-0.37 | -0.09528 | -0.582
-0.36 | -0.08866 | -0.5612
-0.35 | -0.08292 | -0.5345
-0.34 | -0.07806 | -0.5076
-0.33 | -0.07244 | -0.48647
-0.32 | -0.06815 | -0.46042
-0.31 | -0.06321 | -0.44145
-0.3 | -0.05885 | -0.42298
-0.29 | -0.05457 | -0.39749
-0.28 | -0.05081 | -0.37865
-0.27 | -0.047632 | -0.35898
-0.26 | -0.044436 | -0.34217
-0.25 | -0.040852 | -0.32355
-0.24 | -0.037888 | -0.30789
-0.23 | -0.034656 | -0.28742
-0.22 | -0.03212 | -0.27089
-0.21 | -0.029365 | -0.255
-0.2 | -0.02709 | -0.23829
-0.19 | -0.024944 | -0.22293
-0.18 | -0.022677 | -0.20697
-0.17 | -0.020683 | -0.19238
-0.16 | -0.018931 | -0.17862
-0.15 | -0.01723 | -0.1668
-0.14 | -0.015578 | -0.15442
-0.13 | -0.013964 | -0.14204
-0.12 | -0.012638 | -0.13106
-0.11 | -0.011302 | -0.12009
-0.1 | -0.010096 | -0.11096
-0.09 | -0.008883 | -0.10195
-0.08 | -0.007725 | -0.09249
-0.07 | -0.006657 | -0.08484
-0.06 | -0.005686 | -0.07672
-0.05 | -0.0047278 | -0.06966
-0.04 | -0.0038237 | -0.06281
-0.03 | -0.002888 | -0.05625
-0.02 | -0.0019847 | -0.05073
-0.01 | -0.0010291 | -0.045986
0 | -3.69e-05 | -0.040115
0.01 | 0.0010476 | -0.034952
0.02 | 0.002154 | -0.030874
0.03 | 0.0034094 | -0.026375
0.04 | 0.0047878 | -0.022084
0.05 | 0.006174 | -0.017397
0.06 | 0.008085 | -0.012678
0.07 | 0.009984 | -0.00712
0.08 | 0.01216 | -0.0007629
0.09 | 0.014624 | 0.006408
0.1 | 0.017684 | 0.015709
0.11 | 0.020985 | 0.026721
0.12 | 0.02469 | 0.040775
0.13 | 0.029058 | 0.05791
0.14 | 0.034127 | 0.07988
0.15 | 0.039825 | 0.10669
0.16 | 0.046042 | 0.1414
0.17 | 0.053669 | 0.18434
0.18 | 0.06132 | 0.23618
0.19 | 0.0708 | 0.29967
0.2 | 0.08179 | 0.37749
0.21 | 0.09454 | 0.47583
0.22 | 0.10864 | 0.5868
0.23 | 0.12447 | 0.7249
0.24 | 0.14338 | 0.8956
0.25 | 0.16391 | 1.1026
0.26 | 0.18579 | 1.3471
0.27 | 0.21265 | 1.6392
0.28 | 0.24176 | 1.9898
0.29 | 0.27508 | 2.4062
0.3 | 0.31222 | 2.9087
0.31 | 0.35456 | 3.5053
0.32 | 0.40098 | 4.2078
0.33 | 0.45448 | 5.0538
0.34 | 0.51347 | 6.013
0.35 | 0.5698 | 7.195
0.36 | 0.6432 | 8.621
0.37 | 0.7275 | 10.312
0.38 | 0.8261 | 12.315
0.39 | 0.9348 | 14.725
0.4 | 1.056 | 17.544
0.41 | 1.1977 | 20.969
0.42 | 1.3658 | 25.097
0.43 | 1.5534 | 29.989
0.44 | 1.7686 | 35.802
0.45 | 2.0313 | 42.832
0.46 | 2.3363 | 51.304
0.47 | 2.68 | 61.17
0.48 | 3.1174 | 73.05
0.49 | 3.6191 | 87.4
0.5 | 4.2188 | 104.31