## Diode Characteristic (uA-mm)
VGS (V) | VDS = 0.000 V | VDS = 0.500 V
-1.25 | -7.99 | -23.033
-1.24 | -7.687 | -22.356
-1.23 | -7.372 | -21.648
-1.22 | -7.036 | -20.871
-1.21 | -6.77 | -20.238
-1.2 | -6.502 | -19.471
-1.19 | -6.257 | -18.834
-1.18 | -6.024 | -18.114
-1.17 | -5.778 | -17.55
-1.16 | -5.59 | -16.883
-1.15 | -5.351 | -16.365
-1.14 | -5.137 | -15.848
-1.13 | -4.9061 | -15.349
-1.12 | -4.7101 | -14.821
-1.11 | -4.5246 | -14.265
-1.1 | -4.3428 | -13.752
-1.09 | -4.1943 | -13.314
-1.08 | -4.0378 | -12.872
-1.07 | -3.8662 | -12.483
-1.06 | -3.7057 | -11.997
-1.05 | -3.545 | -11.562
-1.04 | -3.3984 | -11.173
-1.03 | -3.2572 | -10.773
-1.02 | -3.1455 | -10.41
-1.01 | -2.9967 | -10.013
-1 | -2.8709 | -9.694
-0.99 | -2.7543 | -9.348
-0.98 | -2.6307 | -8.943
-0.97 | -2.5125 | -8.71
-0.96 | -2.4137 | -8.361
-0.95 | -2.313 | -8.026
-0.94 | -2.2163 | -7.784
-0.93 | -2.116 | -7.506
-0.92 | -2.015 | -7.198
-0.91 | -1.9346 | -6.928
-0.9 | -1.8532 | -6.68
-0.89 | -1.7663 | -6.423
-0.88 | -1.6865 | -6.2
-0.87 | -1.6097 | -5.928
-0.86 | -1.5483 | -5.683
-0.85 | -1.4812 | -5.517
-0.84 | -1.4039 | -5.321
-0.83 | -1.3469 | -5.097
-0.82 | -1.2845 | -4.8931
-0.81 | -1.231 | -4.7137
-0.8 | -1.1664 | -4.5069
-0.79 | -1.1133 | -4.3282
-0.78 | -1.0632 | -4.1705
-0.77 | -1.0143 | -4.0116
-0.76 | -0.9664 | -3.8604
-0.75 | -0.9229 | -3.7082
-0.74 | -0.8817 | -3.5586
-0.73 | -0.8346 | -3.4194
-0.72 | -0.796 | -3.2667
-0.71 | -0.7583 | -3.1657
-0.7 | -0.719 | -3.0346
-0.69 | -0.6836 | -2.9032
-0.68 | -0.6502 | -2.795
-0.67 | -0.6202 | -2.6734
-0.66 | -0.5877 | -2.5567
-0.65 | -0.5572 | -2.457
-0.64 | -0.5296 | -2.362
-0.63 | -0.50349 | -2.2529
-0.62 | -0.47407 | -2.1535
-0.61 | -0.44838 | -2.0628
-0.6 | -0.4249 | -1.9686
-0.59 | -0.40419 | -1.888
-0.58 | -0.38178 | -1.8129
-0.57 | -0.36196 | -1.7352
-0.56 | -0.34066 | -1.6635
-0.55 | -0.32179 | -1.5934
-0.54 | -0.305 | -1.5228
-0.53 | -0.28781 | -1.4571
-0.52 | -0.2711 | -1.3964
-0.51 | -0.25646 | -1.337
-0.5 | -0.24108 | -1.2802
-0.49 | -0.22705 | -1.2213
-0.48 | -0.21456 | -1.1678
-0.47 | -0.20136 | -1.12
-0.46 | -0.18892 | -1.0667
-0.45 | -0.17997 | -1.024
-0.44 | -0.16758 | -0.9739
-0.43 | -0.15654 | -0.9242
-0.42 | -0.14666 | -0.8781
-0.41 | -0.13876 | -0.8425
-0.4 | -0.12951 | -0.8032
-0.39 | -0.12121 | -0.7642
-0.38 | -0.11297 | -0.7288
-0.37 | -0.10563 | -0.6965
-0.36 | -0.09817 | -0.6671
-0.35 | -0.09131 | -0.6304
-0.34 | -0.08557 | -0.6013
-0.33 | -0.07927 | -0.567
-0.32 | -0.07458 | -0.5429
-0.31 | -0.0685 | -0.515
-0.3 | -0.06372 | -0.49225
-0.29 | -0.05922 | -0.4672
-0.28 | -0.05482 | -0.44571
-0.27 | -0.05076 | -0.42413
-0.26 | -0.047297 | -0.40033
-0.25 | -0.043871 | -0.3768
-0.24 | -0.040337 | -0.35654
-0.23 | -0.037159 | -0.33495
-0.22 | -0.03416 | -0.31916
-0.21 | -0.031413 | -0.30018
-0.2 | -0.028972 | -0.28013
-0.19 | -0.026439 | -0.26226
-0.18 | -0.024093 | -0.24682
-0.17 | -0.022056 | -0.22948
-0.16 | -0.019939 | -0.21428
-0.15 | -0.018085 | -0.19943
-0.14 | -0.016304 | -0.18558
-0.13 | -0.014751 | -0.172
-0.12 | -0.013214 | -0.16011
-0.11 | -0.011768 | -0.14657
-0.1 | -0.010482 | -0.13417
-0.09 | -0.009213 | -0.12226
-0.08 | -0.008116 | -0.11281
-0.07 | -0.006975 | -0.10314
-0.06 | -0.005977 | -0.09367
-0.05 | -0.0049706 | -0.08541
-0.04 | -0.0040468 | -0.07721
-0.03 | -0.0030283 | -0.07048
-0.02 | -0.0020764 | -0.06416
-0.01 | -0.0010557 | -0.05787
0 | 3e-06 | -0.05058
0.01 | 0.0010848 | -0.044693
0.02 | 0.0022985 | -0.039524
0.03 | 0.0035839 | -0.034175
0.04 | 0.0050669 | -0.030007
0.05 | 0.006634 | -0.023739
0.06 | 0.008437 | -0.018067
0.07 | 0.010567 | -0.011719
0.08 | 0.012946 | -0.005046
0.09 | 0.015672 | 0.0029724
0.1 | 0.018769 | 0.012539
0.11 | 0.022376 | 0.024237
0.12 | 0.026436 | 0.038371
0.13 | 0.03125 | 0.056331
0.14 | 0.036573 | 0.07769
0.15 | 0.042398 | 0.10542
0.16 | 0.049583 | 0.13945
0.17 | 0.05692 | 0.18268
0.18 | 0.066 | 0.23563
0.19 | 0.07654 | 0.2993
0.2 | 0.08833 | 0.3782
0.21 | 0.10275 | 0.47523
0.22 | 0.11763 | 0.5872
0.23 | 0.13485 | 0.7311
0.24 | 0.15502 | 0.9015
0.25 | 0.17688 | 1.108
0.26 | 0.20313 | 1.3576
0.27 | 0.23169 | 1.657
0.28 | 0.2639 | 2.0122
0.29 | 0.29923 | 2.4342
0.3 | 0.34023 | 2.9468
0.31 | 0.38628 | 3.5497
0.32 | 0.43602 | 4.2775
0.33 | 0.49121 | 5.1376
0.34 | 0.55728 | 6.109
0.35 | 0.6197 | 7.326
0.36 | 0.7017 | 8.769
0.37 | 0.7925 | 10.514
0.38 | 0.8957 | 12.538
0.39 | 1.0081 | 14.995
0.4 | 1.1413 | 17.924
0.41 | 1.2924 | 21.436
0.42 | 1.4711 | 25.605
0.43 | 1.6661 | 30.604
0.44 | 1.905 | 36.582
0.45 | 2.1751 | 43.717
0.46 | 2.4951 | 52.416
0.47 | 2.8794 | 62.65
0.48 | 3.3277 | 74.87
0.49 | 3.8535 | 89.52
0.5 | 4.5055 | 106.84