## Diode Characteristic (uA-mm)
VGS (V) | VDS = 0.000 V | VDS = 0.500 V
-1.25 | -7.739 | -22.51
-1.24 | -7.425 | -21.747
-1.23 | -7.108 | -21.019
-1.22 | -6.812 | -20.353
-1.21 | -6.588 | -19.657
-1.2 | -6.365 | -19.028
-1.19 | -6.094 | -18.324
-1.18 | -5.847 | -17.695
-1.17 | -5.574 | -17.112
-1.16 | -5.346 | -16.561
-1.15 | -5.14 | -15.99
-1.14 | -4.9509 | -15.393
-1.13 | -4.7651 | -14.868
-1.12 | -4.5647 | -14.356
-1.11 | -4.4029 | -13.911
-1.1 | -4.1951 | -13.4
-1.09 | -4.0371 | -12.901
-1.08 | -3.8671 | -12.519
-1.07 | -3.6962 | -12.025
-1.06 | -3.5676 | -11.58
-1.05 | -3.4117 | -11.221
-1.04 | -3.2619 | -10.831
-1.03 | -3.1311 | -10.458
-1.02 | -3.0027 | -10.037
-1.01 | -2.8751 | -9.691
-1 | -2.7508 | -9.336
-0.99 | -2.6535 | -9.012
-0.98 | -2.5284 | -8.694
-0.97 | -2.4282 | -8.377
-0.96 | -2.3268 | -8.091
-0.95 | -2.2183 | -7.77
-0.94 | -2.1211 | -7.517
-0.93 | -2.0241 | -7.239
-0.92 | -1.9498 | -6.959
-0.91 | -1.8681 | -6.692
-0.9 | -1.779 | -6.464
-0.89 | -1.7024 | -6.222
-0.88 | -1.6252 | -5.96
-0.87 | -1.562 | -5.731
-0.86 | -1.4913 | -5.521
-0.85 | -1.421 | -5.302
-0.84 | -1.3594 | -5.091
-0.83 | -1.2959 | -4.9018
-0.82 | -1.2378 | -4.7313
-0.81 | -1.1764 | -4.5485
-0.8 | -1.1295 | -4.3809
-0.79 | -1.0738 | -4.1939
-0.78 | -1.0215 | -4.0479
-0.77 | -0.9747 | -3.8949
-0.76 | -0.9259 | -3.7344
-0.75 | -0.8831 | -3.5677
-0.74 | -0.8415 | -3.43
-0.73 | -0.797 | -3.2951
-0.72 | -0.7649 | -3.1644
-0.71 | -0.7205 | -3.0427
-0.7 | -0.6899 | -2.9228
-0.69 | -0.6556 | -2.7916
-0.68 | -0.6255 | -2.6696
-0.67 | -0.5873 | -2.5584
-0.66 | -0.5571 | -2.4589
-0.65 | -0.5264 | -2.3779
-0.64 | -0.5022 | -2.2668
-0.63 | -0.47986 | -2.1758
-0.62 | -0.45471 | -2.0765
-0.61 | -0.43243 | -1.9881
-0.6 | -0.41014 | -1.9008
-0.59 | -0.38858 | -1.8274
-0.58 | -0.3674 | -1.7539
-0.57 | -0.34523 | -1.6731
-0.56 | -0.32619 | -1.607
-0.55 | -0.31026 | -1.5421
-0.54 | -0.29189 | -1.4641
-0.53 | -0.27849 | -1.396
-0.52 | -0.26021 | -1.3345
-0.51 | -0.24681 | -1.28
-0.5 | -0.2298 | -1.2267
-0.49 | -0.21715 | -1.1701
-0.48 | -0.20636 | -1.1217
-0.47 | -0.19304 | -1.0663
-0.46 | -0.18181 | -1.0246
-0.45 | -0.17014 | -0.9775
-0.44 | -0.16066 | -0.9368
-0.43 | -0.15046 | -0.8917
-0.42 | -0.14193 | -0.852
-0.41 | -0.13267 | -0.8161
-0.4 | -0.12439 | -0.7789
-0.39 | -0.11759 | -0.7413
-0.38 | -0.10927 | -0.7029
-0.37 | -0.10216 | -0.6674
-0.36 | -0.09502 | -0.6396
-0.35 | -0.08878 | -0.609
-0.34 | -0.08282 | -0.5807
-0.33 | -0.07708 | -0.5541
-0.32 | -0.07191 | -0.5247
-0.31 | -0.06653 | -0.5009
-0.3 | -0.0616 | -0.47821
-0.29 | -0.0571 | -0.45407
-0.28 | -0.05275 | -0.43364
-0.27 | -0.049393 | -0.40942
-0.26 | -0.045739 | -0.38784
-0.25 | -0.042212 | -0.36644
-0.24 | -0.039118 | -0.34634
-0.23 | -0.035862 | -0.32625
-0.22 | -0.033039 | -0.3075
-0.21 | -0.030289 | -0.2896
-0.2 | -0.027927 | -0.27392
-0.19 | -0.025484 | -0.25717
-0.18 | -0.023257 | -0.23993
-0.17 | -0.021112 | -0.22518
-0.16 | -0.019111 | -0.20909
-0.15 | -0.017445 | -0.19659
-0.14 | -0.015724 | -0.18279
-0.13 | -0.014252 | -0.16977
-0.12 | -0.012827 | -0.15716
-0.11 | -0.01141 | -0.14582
-0.1 | -0.010146 | -0.13471
-0.09 | -0.008992 | -0.12257
-0.08 | -0.007841 | -0.1127
-0.07 | -0.00677 | -0.10329
-0.06 | -0.005764 | -0.09383
-0.05 | -0.004802 | -0.08663
-0.04 | -0.0038222 | -0.07809
-0.03 | -0.0029288 | -0.07068
-0.02 | -0.0019775 | -0.06387
-0.01 | -0.0010239 | -0.05731
0 | -8.7e-06 | -0.05167
0.01 | 0.0010317 | -0.04467
0.02 | 0.0021987 | -0.039755
0.03 | 0.0034487 | -0.03441
0.04 | 0.0048384 | -0.029294
0.05 | 0.00645 | -0.023905
0.06 | 0.008163 | -0.018291
0.07 | 0.010194 | -0.01212
0.08 | 0.01258 | -0.005227
0.09 | 0.015177 | 0.002362
0.1 | 0.018191 | 0.011908
0.11 | 0.021594 | 0.023172
0.12 | 0.025703 | 0.03801
0.13 | 0.030104 | 0.055649
0.14 | 0.03528 | 0.07731
0.15 | 0.041178 | 0.1052
0.16 | 0.048314 | 0.14016
0.17 | 0.056086 | 0.18298
0.18 | 0.06383 | 0.23552
0.19 | 0.07424 | 0.30117
0.2 | 0.08548 | 0.38226
0.21 | 0.09899 | 0.48106
0.22 | 0.11397 | 0.5934
0.23 | 0.13103 | 0.7416
0.24 | 0.1508 | 0.9146
0.25 | 0.17283 | 1.1278
0.26 | 0.19782 | 1.3837
0.27 | 0.22596 | 1.682
0.28 | 0.2573 | 2.0511
0.29 | 0.29162 | 2.4869
0.3 | 0.33147 | 3.0192
0.31 | 0.37635 | 3.6387
0.32 | 0.42729 | 4.38
0.33 | 0.48192 | 5.2818
0.34 | 0.54592 | 6.284
0.35 | 0.6036 | 7.548
0.36 | 0.6866 | 9.049
0.37 | 0.7774 | 10.844
0.38 | 0.8791 | 12.996
0.39 | 0.9955 | 15.554
0.4 | 1.127 | 18.639
0.41 | 1.2784 | 22.259
0.42 | 1.4485 | 26.708
0.43 | 1.6452 | 31.977
0.44 | 1.878 | 38.235
0.45 | 2.138 | 45.746
0.46 | 2.4634 | 54.906
0.47 | 2.8461 | 65.46
0.48 | 3.2985 | 78.45
0.49 | 3.8128 | 93.87
0.5 | 4.4597 | 112.26