## Diode Characteristic (uA-mm)
VGS (V) | VDS = 0.000 V | VDS = 0.500 V
-1.25 | -6.704 | -18.962
-1.24 | -6.453 | -18.38
-1.23 | -6.229 | -17.7
-1.22 | -5.974 | -17.19
-1.21 | -5.767 | -16.659
-1.2 | -5.539 | -16.13
-1.19 | -5.336 | -15.573
-1.18 | -5.13 | -15.096
-1.17 | -4.9266 | -14.599
-1.16 | -4.734 | -14.141
-1.15 | -4.5695 | -13.607
-1.14 | -4.4065 | -13.186
-1.13 | -4.2446 | -12.717
-1.12 | -4.0654 | -12.307
-1.11 | -3.9075 | -11.908
-1.1 | -3.7679 | -11.536
-1.09 | -3.6141 | -11.085
-1.08 | -3.4722 | -10.75
-1.07 | -3.3374 | -10.429
-1.06 | -3.2098 | -10.036
-1.05 | -3.0592 | -9.787
-1.04 | -2.9525 | -9.375
-1.03 | -2.8175 | -9.097
-1.02 | -2.7267 | -8.762
-1.01 | -2.5856 | -8.475
-1 | -2.5055 | -8.153
-0.99 | -2.4023 | -7.889
-0.98 | -2.3032 | -7.657
-0.97 | -2.2037 | -7.35
-0.96 | -2.1089 | -7.098
-0.95 | -2.032 | -6.864
-0.94 | -1.9543 | -6.623
-0.93 | -1.8691 | -6.379
-0.92 | -1.7913 | -6.154
-0.91 | -1.7207 | -5.957
-0.9 | -1.6411 | -5.712
-0.89 | -1.5733 | -5.536
-0.88 | -1.5077 | -5.285
-0.87 | -1.4471 | -5.098
-0.86 | -1.38 | -4.9197
-0.85 | -1.3211 | -4.7557
-0.84 | -1.263 | -4.5757
-0.83 | -1.201 | -4.4079
-0.82 | -1.1517 | -4.252
-0.81 | -1.1051 | -4.1002
-0.8 | -1.0503 | -3.9505
-0.79 | -1.0064 | -3.773
-0.78 | -0.9579 | -3.6341
-0.77 | -0.9159 | -3.5062
-0.76 | -0.8737 | -3.3649
-0.75 | -0.8342 | -3.2637
-0.74 | -0.7963 | -3.1366
-0.73 | -0.7618 | -2.9998
-0.72 | -0.7234 | -2.8969
-0.71 | -0.6925 | -2.7761
-0.7 | -0.6575 | -2.6683
-0.69 | -0.6266 | -2.5631
-0.68 | -0.594 | -2.4814
-0.67 | -0.5659 | -2.3913
-0.66 | -0.5416 | -2.2775
-0.65 | -0.5098 | -2.1895
-0.64 | -0.48736 | -2.0939
-0.63 | -0.46359 | -2.0143
-0.62 | -0.43961 | -1.9188
-0.61 | -0.41817 | -1.8541
-0.6 | -0.39593 | -1.7797
-0.59 | -0.37469 | -1.7015
-0.58 | -0.35583 | -1.6339
-0.57 | -0.33503 | -1.5648
-0.56 | -0.31871 | -1.5027
-0.55 | -0.30326 | -1.4434
-0.54 | -0.28643 | -1.375
-0.53 | -0.27143 | -1.312
-0.52 | -0.25577 | -1.2607
-0.51 | -0.24246 | -1.2157
-0.5 | -0.22881 | -1.1662
-0.49 | -0.21539 | -1.1138
-0.48 | -0.20256 | -1.0686
-0.47 | -0.19083 | -1.0276
-0.46 | -0.1802 | -0.9748
-0.45 | -0.16955 | -0.9306
-0.44 | -0.15884 | -0.8937
-0.43 | -0.15053 | -0.8518
-0.42 | -0.1412 | -0.8126
-0.41 | -0.1324 | -0.7773
-0.4 | -0.12324 | -0.7452
-0.39 | -0.11637 | -0.7074
-0.38 | -0.10799 | -0.6773
-0.37 | -0.10154 | -0.6484
-0.36 | -0.09549 | -0.6237
-0.35 | -0.08905 | -0.5898
-0.34 | -0.08316 | -0.5606
-0.33 | -0.07772 | -0.5374
-0.32 | -0.07241 | -0.5125
-0.31 | -0.06719 | -0.48748
-0.3 | -0.06274 | -0.46822
-0.29 | -0.05804 | -0.44233
-0.28 | -0.05405 | -0.4188
-0.27 | -0.050084 | -0.39764
-0.26 | -0.046573 | -0.37968
-0.25 | -0.043016 | -0.35811
-0.24 | -0.039682 | -0.33958
-0.23 | -0.036445 | -0.32086
-0.22 | -0.033508 | -0.30369
-0.21 | -0.030946 | -0.28487
-0.2 | -0.028437 | -0.26661
-0.19 | -0.02618 | -0.24972
-0.18 | -0.02385 | -0.2339
-0.17 | -0.02174 | -0.21748
-0.16 | -0.019617 | -0.20327
-0.15 | -0.017843 | -0.18772
-0.14 | -0.016194 | -0.17397
-0.13 | -0.014575 | -0.16064
-0.12 | -0.013071 | -0.1486
-0.11 | -0.011721 | -0.1368
-0.1 | -0.010379 | -0.12492
-0.09 | -0.009145 | -0.11422
-0.08 | -0.008044 | -0.10488
-0.07 | -0.006953 | -0.09584
-0.06 | -0.005913 | -0.08717
-0.05 | -0.0049325 | -0.07759
-0.04 | -0.0039648 | -0.07129
-0.03 | -0.0030134 | -0.06384
-0.02 | -0.0020394 | -0.05769
-0.01 | -0.0010583 | -0.05201
0 | -1.79e-05 | -0.045072
0.01 | 0.0011115 | -0.040103
0.02 | 0.002239 | -0.035134
0.03 | 0.0035869 | -0.030103
0.04 | 0.0049758 | -0.025423
0.05 | 0.006565 | -0.020536
0.06 | 0.008387 | -0.015169
0.07 | 0.010437 | -0.009378
0.08 | 0.012822 | -0.0027954
0.09 | 0.015432 | 0.0048715
0.1 | 0.018477 | 0.014016
0.11 | 0.022038 | 0.025336
0.12 | 0.026003 | 0.039251
0.13 | 0.030605 | 0.05663
0.14 | 0.035885 | 0.07751
0.15 | 0.04173 | 0.10426
0.16 | 0.048863 | 0.13783
0.17 | 0.056365 | 0.17918
0.18 | 0.064 | 0.23069
0.19 | 0.07472 | 0.29289
0.2 | 0.08613 | 0.36826
0.21 | 0.09916 | 0.46162
0.22 | 0.11438 | 0.5715
0.23 | 0.13069 | 0.7112
0.24 | 0.15032 | 0.8729
0.25 | 0.17306 | 1.073
0.26 | 0.1971 | 1.3084
0.27 | 0.22549 | 1.5927
0.28 | 0.25578 | 1.9299
0.29 | 0.29092 | 2.3264
0.3 | 0.33012 | 2.8076
0.31 | 0.37426 | 3.3812
0.32 | 0.42495 | 4.0513
0.33 | 0.47968 | 4.8712
0.34 | 0.54124 | 5.794
0.35 | 0.6017 | 6.928
0.36 | 0.6807 | 8.258
0.37 | 0.7732 | 9.886
0.38 | 0.875 | 11.791
0.39 | 0.9893 | 14.056
0.4 | 1.1141 | 16.732
0.41 | 1.2669 | 19.956
0.42 | 1.4389 | 23.838
0.43 | 1.6313 | 28.339
0.44 | 1.8656 | 33.908
0.45 | 2.1334 | 40.424
0.46 | 2.4489 | 48.316
0.47 | 2.8251 | 57.54
0.48 | 3.2663 | 68.61
0.49 | 3.7956 | 81.83
0.5 | 4.4336 | 97.64