## Diode Characteristic (uA-mm)
VGS (V) | VDS = 0.000 V | VDS = 0.500 V
-1.25 | -6.313 | -17.446
-1.24 | -6.028 | -16.843
-1.23 | -5.828 | -16.274
-1.22 | -5.579 | -15.767
-1.21 | -5.405 | -15.255
-1.2 | -5.168 | -14.813
-1.19 | -5.013 | -14.377
-1.18 | -4.8369 | -13.87
-1.17 | -4.6489 | -13.431
-1.16 | -4.4475 | -12.936
-1.15 | -4.2855 | -12.582
-1.14 | -4.1104 | -12.153
-1.13 | -3.9456 | -11.758
-1.12 | -3.8138 | -11.3
-1.11 | -3.6678 | -10.94
-1.1 | -3.5157 | -10.575
-1.09 | -3.398 | -10.177
-1.08 | -3.2519 | -9.879
-1.07 | -3.1235 | -9.598
-1.06 | -3.0011 | -9.292
-1.05 | -2.892 | -8.969
-1.04 | -2.7716 | -8.635
-1.03 | -2.6674 | -8.356
-1.02 | -2.5477 | -8.079
-1.01 | -2.455 | -7.786
-1 | -2.3756 | -7.544
-0.99 | -2.2706 | -7.286
-0.98 | -2.1835 | -7.034
-0.97 | -2.0864 | -6.804
-0.96 | -2.0178 | -6.58
-0.95 | -1.9318 | -6.331
-0.94 | -1.8553 | -6.1
-0.93 | -1.7746 | -5.925
-0.92 | -1.6976 | -5.7
-0.91 | -1.6287 | -5.511
-0.9 | -1.5606 | -5.309
-0.89 | -1.4926 | -5.145
-0.88 | -1.4292 | -4.9395
-0.87 | -1.3713 | -4.7679
-0.86 | -1.3119 | -4.5907
-0.85 | -1.2567 | -4.4104
-0.84 | -1.198 | -4.2621
-0.83 | -1.1522 | -4.0884
-0.82 | -1.0946 | -3.961
-0.81 | -1.0568 | -3.8229
-0.8 | -1.0093 | -3.6718
-0.79 | -0.9635 | -3.5661
-0.78 | -0.92 | -3.4233
-0.77 | -0.8809 | -3.3
-0.76 | -0.8407 | -3.1747
-0.75 | -0.803 | -3.0536
-0.74 | -0.7706 | -2.9403
-0.73 | -0.7334 | -2.8301
-0.72 | -0.6966 | -2.7229
-0.71 | -0.6609 | -2.621
-0.7 | -0.634 | -2.5156
-0.69 | -0.6007 | -2.4332
-0.68 | -0.5718 | -2.3293
-0.67 | -0.5462 | -2.2519
-0.66 | -0.5144 | -2.147
-0.65 | -0.49586 | -2.0587
-0.64 | -0.47264 | -1.9715
-0.63 | -0.44967 | -1.9047
-0.62 | -0.42887 | -1.8155
-0.61 | -0.40593 | -1.7505
-0.6 | -0.38438 | -1.6864
-0.59 | -0.36529 | -1.6035
-0.58 | -0.34796 | -1.5453
-0.57 | -0.32811 | -1.4837
-0.56 | -0.31097 | -1.419
-0.55 | -0.29412 | -1.363
-0.54 | -0.27695 | -1.319
-0.53 | -0.26264 | -1.2619
-0.52 | -0.24873 | -1.2011
-0.51 | -0.23474 | -1.1443
-0.5 | -0.22174 | -1.1081
-0.49 | -0.20914 | -1.0663
-0.48 | -0.19765 | -1.0152
-0.47 | -0.18528 | -0.979
-0.46 | -0.17439 | -0.9321
-0.45 | -0.16558 | -0.8957
-0.44 | -0.15628 | -0.8647
-0.43 | -0.14631 | -0.8169
-0.42 | -0.13809 | -0.7744
-0.41 | -0.1283 | -0.7441
-0.4 | -0.12058 | -0.7125
-0.39 | -0.11416 | -0.6797
-0.38 | -0.10687 | -0.6484
-0.37 | -0.10024 | -0.624
-0.36 | -0.09421 | -0.5942
-0.35 | -0.08784 | -0.5633
-0.34 | -0.08114 | -0.5369
-0.33 | -0.07619 | -0.5126
-0.32 | -0.07089 | -0.49229
-0.31 | -0.06606 | -0.46634
-0.3 | -0.06145 | -0.44719
-0.29 | -0.05697 | -0.42398
-0.28 | -0.05303 | -0.40442
-0.27 | -0.0494 | -0.38287
-0.26 | -0.046087 | -0.36291
-0.25 | -0.042555 | -0.34489
-0.24 | -0.039512 | -0.3233
-0.23 | -0.036365 | -0.30496
-0.22 | -0.033435 | -0.28589
-0.21 | -0.030603 | -0.26714
-0.2 | -0.028144 | -0.25263
-0.19 | -0.025813 | -0.23511
-0.18 | -0.023856 | -0.21998
-0.17 | -0.021507 | -0.20565
-0.16 | -0.019696 | -0.19081
-0.15 | -0.017836 | -0.17657
-0.14 | -0.016208 | -0.16209
-0.13 | -0.014486 | -0.14928
-0.12 | -0.013072 | -0.13906
-0.11 | -0.011709 | -0.12793
-0.1 | -0.010455 | -0.11773
-0.09 | -0.009193 | -0.1077
-0.08 | -0.008057 | -0.0984
-0.07 | -0.007009 | -0.09006
-0.06 | -0.006017 | -0.08123
-0.05 | -0.0049841 | -0.07424
-0.04 | -0.0039661 | -0.0672
-0.03 | -0.0030395 | -0.06016
-0.02 | -0.0020451 | -0.0549
-0.01 | -0.0010696 | -0.049076
0 | -2.06e-05 | -0.043643
0.01 | 0.0011004 | -0.03851
0.02 | 0.0022492 | -0.033477
0.03 | 0.0035874 | -0.028321
0.04 | 0.0049426 | -0.024019
0.05 | 0.006526 | -0.019048
0.06 | 0.008348 | -0.013935
0.07 | 0.0104 | -0.008111
0.08 | 0.012664 | -0.0015955
0.09 | 0.015335 | 0.006342
0.1 | 0.01844 | 0.015837
0.11 | 0.021902 | 0.027347
0.12 | 0.025696 | 0.041884
0.13 | 0.030027 | 0.0592
0.14 | 0.03548 | 0.08181
0.15 | 0.04109 | 0.10944
0.16 | 0.047723 | 0.14515
0.17 | 0.055195 | 0.18857
0.18 | 0.06279 | 0.24202
0.19 | 0.07252 | 0.3074
0.2 | 0.08425 | 0.38822
0.21 | 0.09707 | 0.48771
0.22 | 0.11159 | 0.6016
0.23 | 0.12793 | 0.748
0.24 | 0.14658 | 0.9215
0.25 | 0.16878 | 1.1338
0.26 | 0.19191 | 1.388
0.27 | 0.21774 | 1.6889
0.28 | 0.24859 | 2.0519
0.29 | 0.28254 | 2.4809
0.3 | 0.31953 | 2.9962
0.31 | 0.36206 | 3.6237
0.32 | 0.41085 | 4.3501
0.33 | 0.46401 | 5.2316
0.34 | 0.52245 | 6.228
0.35 | 0.5788 | 7.47
0.36 | 0.6556 | 8.941
0.37 | 0.7445 | 10.714
0.38 | 0.8418 | 12.817
0.39 | 0.955 | 15.321
0.4 | 1.0785 | 18.283
0.41 | 1.2241 | 21.868
0.42 | 1.3925 | 26.194
0.43 | 1.5756 | 31.314
0.44 | 1.8034 | 37.373
0.45 | 2.0648 | 44.761
0.46 | 2.3771 | 53.648
0.47 | 2.7311 | 63.79
0.48 | 3.1672 | 76.44
0.49 | 3.6859 | 91.51
0.5 | 4.2983 | 109.26