## Diode Characteristic (uA-mm)
VGS (V) | VDS = 0.000 V | VDS = 0.500 V
-1.25 | -6.124 | -16.97
-1.24 | -5.876 | -16.482
-1.23 | -5.661 | -15.94
-1.22 | -5.465 | -15.402
-1.21 | -5.26 | -14.877
-1.2 | -5.051 | -14.475
-1.19 | -4.866 | -13.931
-1.18 | -4.6665 | -13.513
-1.17 | -4.5115 | -13.062
-1.16 | -4.3487 | -12.681
-1.15 | -4.1669 | -12.303
-1.14 | -4.0166 | -11.859
-1.13 | -3.8667 | -11.467
-1.12 | -3.7349 | -11.097
-1.11 | -3.5932 | -10.731
-1.1 | -3.4664 | -10.368
-1.09 | -3.3225 | -10.045
-1.08 | -3.2129 | -9.705
-1.07 | -3.0787 | -9.356
-1.06 | -2.9551 | -9.082
-1.05 | -2.8334 | -8.785
-1.04 | -2.7272 | -8.526
-1.03 | -2.6216 | -8.199
-1.02 | -2.519 | -7.93
-1.01 | -2.425 | -7.622
-1 | -2.3204 | -7.359
-0.99 | -2.2156 | -7.127
-0.98 | -2.1324 | -6.863
-0.97 | -2.0579 | -6.646
-0.96 | -1.9772 | -6.395
-0.95 | -1.8957 | -6.194
-0.94 | -1.8219 | -5.986
-0.93 | -1.7518 | -5.78
-0.92 | -1.6731 | -5.568
-0.91 | -1.605 | -5.363
-0.9 | -1.5446 | -5.176
-0.89 | -1.4748 | -5.0085
-0.88 | -1.4118 | -4.8382
-0.87 | -1.3558 | -4.6542
-0.86 | -1.3015 | -4.4849
-0.85 | -1.2433 | -4.3156
-0.84 | -1.1826 | -4.1582
-0.83 | -1.1338 | -4.0012
-0.82 | -1.0821 | -3.8722
-0.81 | -1.0315 | -3.7226
-0.8 | -0.9897 | -3.5693
-0.79 | -0.9463 | -3.447
-0.78 | -0.9041 | -3.3189
-0.77 | -0.8697 | -3.1896
-0.76 | -0.8284 | -3.0705
-0.75 | -0.7896 | -2.9657
-0.74 | -0.7493 | -2.8484
-0.73 | -0.7169 | -2.7421
-0.72 | -0.6814 | -2.6254
-0.71 | -0.6543 | -2.5229
-0.7 | -0.6198 | -2.4252
-0.69 | -0.5941 | -2.3363
-0.68 | -0.5658 | -2.2448
-0.67 | -0.54 | -2.1625
-0.66 | -0.5156 | -2.0884
-0.65 | -0.4904 | -2.0018
-0.64 | -0.46492 | -1.9328
-0.63 | -0.44495 | -1.8445
-0.62 | -0.42018 | -1.7704
-0.61 | -0.39901 | -1.6966
-0.6 | -0.3816 | -1.6286
-0.59 | -0.36053 | -1.5513
-0.58 | -0.34276 | -1.4956
-0.57 | -0.32377 | -1.439
-0.56 | -0.30511 | -1.3802
-0.55 | -0.28972 | -1.3264
-0.54 | -0.27507 | -1.2729
-0.53 | -0.26114 | -1.2169
-0.52 | -0.24483 | -1.1678
-0.51 | -0.23222 | -1.1148
-0.5 | -0.21899 | -1.0751
-0.49 | -0.20764 | -1.0258
-0.48 | -0.19587 | -0.978
-0.47 | -0.18529 | -0.9425
-0.46 | -0.1749 | -0.901
-0.45 | -0.16372 | -0.8618
-0.44 | -0.15505 | -0.8295
-0.43 | -0.14613 | -0.7863
-0.42 | -0.13681 | -0.76
-0.41 | -0.12815 | -0.7224
-0.4 | -0.12166 | -0.6942
-0.39 | -0.11303 | -0.6617
-0.38 | -0.10643 | -0.6328
-0.37 | -0.09944 | -0.601
-0.36 | -0.09316 | -0.5747
-0.35 | -0.08684 | -0.5487
-0.34 | -0.08125 | -0.5262
-0.33 | -0.07594 | -0.50393
-0.32 | -0.07091 | -0.47382
-0.31 | -0.06599 | -0.45319
-0.3 | -0.0615 | -0.43008
-0.29 | -0.05699 | -0.4103
-0.28 | -0.05295 | -0.39165
-0.27 | -0.049808 | -0.3689
-0.26 | -0.04634 | -0.34942
-0.25 | -0.042677 | -0.3325
-0.24 | -0.039579 | -0.31644
-0.23 | -0.036505 | -0.2976
-0.22 | -0.033721 | -0.28174
-0.21 | -0.03073 | -0.26365
-0.2 | -0.028278 | -0.24557
-0.19 | -0.026146 | -0.23087
-0.18 | -0.023906 | -0.21547
-0.17 | -0.021703 | -0.2001
-0.16 | -0.019853 | -0.18621
-0.15 | -0.017998 | -0.17142
-0.14 | -0.016443 | -0.15959
-0.13 | -0.01479 | -0.1475
-0.12 | -0.013192 | -0.1361
-0.11 | -0.011835 | -0.12465
-0.1 | -0.010568 | -0.11375
-0.09 | -0.009304 | -0.10455
-0.08 | -0.008183 | -0.0957
-0.07 | -0.007074 | -0.08736
-0.06 | -0.006072 | -0.07998
-0.05 | -0.0050422 | -0.07197
-0.04 | -0.0040441 | -0.06458
-0.03 | -0.0031025 | -0.05873
-0.02 | -0.0020759 | -0.05259
-0.01 | -0.0011007 | -0.046957
0 | -2.15e-05 | -0.041398
0.01 | 0.0011008 | -0.036599
0.02 | 0.0022374 | -0.032245
0.03 | 0.0035985 | -0.027578
0.04 | 0.0049801 | -0.023014
0.05 | 0.006475 | -0.018533
0.06 | 0.008473 | -0.013117
0.07 | 0.010449 | -0.007846
0.08 | 0.012695 | -0.0013308
0.09 | 0.015226 | 0.006122
0.1 | 0.018386 | 0.015028
0.11 | 0.021723 | 0.025994
0.12 | 0.025649 | 0.040293
0.13 | 0.030222 | 0.05758
0.14 | 0.0353 | 0.07911
0.15 | 0.04096 | 0.10645
0.16 | 0.047587 | 0.14024
0.17 | 0.054783 | 0.18291
0.18 | 0.06243 | 0.23468
0.19 | 0.07202 | 0.2975
0.2 | 0.08338 | 0.37569
0.21 | 0.0961 | 0.47088
0.22 | 0.11027 | 0.5814
0.23 | 0.12664 | 0.7206
0.24 | 0.14471 | 0.8891
0.25 | 0.16528 | 1.0918
0.26 | 0.18741 | 1.3339
0.27 | 0.21413 | 1.6235
0.28 | 0.24371 | 1.9681
0.29 | 0.27631 | 2.3835
0.3 | 0.31229 | 2.8824
0.31 | 0.35262 | 3.4701
0.32 | 0.40056 | 4.1726
0.33 | 0.45204 | 5.0153
0.34 | 0.51047 | 5.956
0.35 | 0.5673 | 7.147
0.36 | 0.6422 | 8.558
0.37 | 0.7246 | 10.261
0.38 | 0.822 | 12.238
0.39 | 0.9267 | 14.652
0.4 | 1.0441 | 17.493
0.41 | 1.1918 | 20.918
0.42 | 1.3507 | 25.021
0.43 | 1.533 | 29.912
0.44 | 1.7543 | 35.786
0.45 | 2.0128 | 42.697
0.46 | 2.3147 | 51.234
0.47 | 2.6624 | 61.09
0.48 | 3.0878 | 72.95
0.49 | 3.5885 | 87.5
0.5 | 4.1885 | 104.45