## Diode Characteristic (uA-mm)
VGS (V) | VDS = 0.000 V | VDS = 0.500 V
-1.25 | -7.003 | -19.77
-1.24 | -6.746 | -19.067
-1.23 | -6.505 | -18.446
-1.22 | -6.249 | -17.866
-1.21 | -6.019 | -17.346
-1.2 | -5.798 | -16.745
-1.19 | -5.557 | -16.19
-1.18 | -5.349 | -15.682
-1.17 | -5.129 | -15.125
-1.16 | -4.9126 | -14.705
-1.15 | -4.7421 | -14.203
-1.14 | -4.5674 | -13.752
-1.13 | -4.3943 | -13.262
-1.12 | -4.2239 | -12.819
-1.11 | -4.0634 | -12.375
-1.1 | -3.8897 | -11.964
-1.09 | -3.7501 | -11.589
-1.08 | -3.6038 | -11.246
-1.07 | -3.4566 | -10.813
-1.06 | -3.3264 | -10.445
-1.05 | -3.2027 | -10.142
-1.04 | -3.0698 | -9.736
-1.03 | -2.9327 | -9.401
-1.02 | -2.819 | -9.148
-1.01 | -2.7113 | -8.833
-1 | -2.6044 | -8.503
-0.99 | -2.5103 | -8.181
-0.98 | -2.4002 | -7.921
-0.97 | -2.3085 | -7.675
-0.96 | -2.2138 | -7.382
-0.95 | -2.1197 | -7.141
-0.94 | -2.0393 | -6.875
-0.93 | -1.9571 | -6.635
-0.92 | -1.8757 | -6.406
-0.91 | -1.8006 | -6.134
-0.9 | -1.7198 | -5.906
-0.89 | -1.6451 | -5.682
-0.88 | -1.5788 | -5.524
-0.87 | -1.4981 | -5.307
-0.86 | -1.4398 | -5.126
-0.85 | -1.3845 | -4.95
-0.84 | -1.3152 | -4.7567
-0.83 | -1.2647 | -4.5786
-0.82 | -1.2032 | -4.4068
-0.81 | -1.1587 | -4.2443
-0.8 | -1.0971 | -4.1087
-0.79 | -1.0467 | -3.9222
-0.78 | -1.0048 | -3.7654
-0.77 | -0.9599 | -3.6594
-0.76 | -0.9176 | -3.4952
-0.75 | -0.8743 | -3.3867
-0.74 | -0.8297 | -3.2742
-0.73 | -0.7949 | -3.1265
-0.72 | -0.754 | -3.014
-0.71 | -0.7169 | -2.8942
-0.7 | -0.6804 | -2.7721
-0.69 | -0.6482 | -2.6577
-0.68 | -0.6197 | -2.5566
-0.67 | -0.5849 | -2.4575
-0.66 | -0.5573 | -2.3573
-0.65 | -0.5323 | -2.2577
-0.64 | -0.5025 | -2.1736
-0.63 | -0.48239 | -2.0815
-0.62 | -0.45853 | -2.001
-0.61 | -0.43673 | -1.9188
-0.6 | -0.41283 | -1.8427
-0.59 | -0.39109 | -1.7697
-0.58 | -0.37071 | -1.7043
-0.57 | -0.3522 | -1.632
-0.56 | -0.334 | -1.5678
-0.55 | -0.31426 | -1.5002
-0.54 | -0.29707 | -1.4388
-0.53 | -0.28193 | -1.378
-0.52 | -0.26696 | -1.3189
-0.51 | -0.25124 | -1.2586
-0.5 | -0.23758 | -1.2048
-0.49 | -0.22402 | -1.159
-0.48 | -0.21009 | -1.1045
-0.47 | -0.20032 | -1.0638
-0.46 | -0.18923 | -1.0132
-0.45 | -0.178 | -0.968
-0.44 | -0.16672 | -0.9189
-0.43 | -0.157 | -0.8811
-0.42 | -0.14617 | -0.8457
-0.41 | -0.13685 | -0.8095
-0.4 | -0.1298 | -0.7679
-0.39 | -0.12036 | -0.7357
-0.38 | -0.11369 | -0.7054
-0.37 | -0.10527 | -0.6755
-0.36 | -0.09893 | -0.6415
-0.35 | -0.09151 | -0.6121
-0.34 | -0.08592 | -0.5866
-0.33 | -0.08033 | -0.5575
-0.32 | -0.07491 | -0.5325
-0.31 | -0.06974 | -0.5083
-0.3 | -0.06461 | -0.485
-0.29 | -0.05986 | -0.46174
-0.28 | -0.05601 | -0.43726
-0.27 | -0.05173 | -0.41592
-0.26 | -0.0482 | -0.39383
-0.25 | -0.04461 | -0.37217
-0.24 | -0.041136 | -0.35192
-0.23 | -0.03804 | -0.33185
-0.22 | -0.035141 | -0.31304
-0.21 | -0.032146 | -0.29668
-0.2 | -0.029728 | -0.27974
-0.19 | -0.027169 | -0.26221
-0.18 | -0.024714 | -0.24446
-0.17 | -0.022606 | -0.22851
-0.16 | -0.020587 | -0.2151
-0.15 | -0.018737 | -0.20124
-0.14 | -0.01691 | -0.18497
-0.13 | -0.015182 | -0.1718
-0.12 | -0.01373 | -0.15842
-0.11 | -0.012188 | -0.14661
-0.1 | -0.010762 | -0.13448
-0.09 | -0.009603 | -0.12499
-0.08 | -0.008456 | -0.11393
-0.07 | -0.007327 | -0.10432
-0.06 | -0.006156 | -0.09529
-0.05 | -0.005159 | -0.08691
-0.04 | -0.0041224 | -0.07935
-0.03 | -0.0031512 | -0.07172
-0.02 | -0.0021323 | -0.06399
-0.01 | -0.0011072 | -0.05745
0 | -1.81e-05 | -0.05055
0.01 | 0.0011433 | -0.044205
0.02 | 0.0023184 | -0.038998
0.03 | 0.0037248 | -0.033785
0.04 | 0.00516 | -0.028448
0.05 | 0.006725 | -0.022998
0.06 | 0.008603 | -0.017424
0.07 | 0.010718 | -0.011225
0.08 | 0.01306 | -0.0042655
0.09 | 0.015724 | 0.0035451
0.1 | 0.018874 | 0.013206
0.11 | 0.022306 | 0.02457
0.12 | 0.026367 | 0.039083
0.13 | 0.03094 | 0.056774
0.14 | 0.036334 | 0.07861
0.15 | 0.042213 | 0.10581
0.16 | 0.049009 | 0.14026
0.17 | 0.056507 | 0.1822
0.18 | 0.06463 | 0.23498
0.19 | 0.07507 | 0.29895
0.2 | 0.08684 | 0.37693
0.21 | 0.10024 | 0.47233
0.22 | 0.1157 | 0.5819
0.23 | 0.13233 | 0.7232
0.24 | 0.15165 | 0.8926
0.25 | 0.17293 | 1.0989
0.26 | 0.19771 | 1.3374
0.27 | 0.22422 | 1.6297
0.28 | 0.25467 | 1.9765
0.29 | 0.29014 | 2.3871
0.3 | 0.33079 | 2.8868
0.31 | 0.37383 | 3.4706
0.32 | 0.42348 | 4.176
0.33 | 0.48016 | 5.0024
0.34 | 0.5408 | 5.945
0.35 | 0.6018 | 7.132
0.36 | 0.6805 | 8.536
0.37 | 0.7707 | 10.224
0.38 | 0.87 | 12.197
0.39 | 0.9862 | 14.529
0.4 | 1.1116 | 17.356
0.41 | 1.2607 | 20.735
0.42 | 1.4329 | 24.778
0.43 | 1.6228 | 29.544
0.44 | 1.858 | 35.316
0.45 | 2.1225 | 42.169
0.46 | 2.4404 | 50.506
0.47 | 2.8061 | 60.16
0.48 | 3.2442 | 71.93
0.49 | 3.7696 | 86.04
0.5 | 4.3845 | 102.57