## Diode Characteristic (uA-mm)
VGS (V) | VDS = 0.000 V | VDS = 0.500 V
-1.25 | -6.718 | -18.716
-1.24 | -6.451 | -18.074
-1.23 | -6.213 | -17.531
-1.22 | -5.995 | -16.918
-1.21 | -5.743 | -16.462
-1.2 | -5.531 | -15.866
-1.19 | -5.32 | -15.313
-1.18 | -5.112 | -14.91
-1.17 | -4.9279 | -14.415
-1.16 | -4.7293 | -13.862
-1.15 | -4.5481 | -13.416
-1.14 | -4.3684 | -13.011
-1.13 | -4.1954 | -12.627
-1.12 | -4.0337 | -12.211
-1.11 | -3.8962 | -11.817
-1.1 | -3.7522 | -11.382
-1.09 | -3.6062 | -11.046
-1.08 | -3.4563 | -10.641
-1.07 | -3.3251 | -10.25
-1.06 | -3.1951 | -9.97
-1.05 | -3.0732 | -9.654
-1.04 | -2.9408 | -9.352
-1.03 | -2.8352 | -9.011
-1.02 | -2.7223 | -8.697
-1.01 | -2.6126 | -8.406
-1 | -2.5169 | -8.127
-0.99 | -2.408 | -7.838
-0.98 | -2.3057 | -7.532
-0.97 | -2.2237 | -7.284
-0.96 | -2.1236 | -7.057
-0.95 | -2.0409 | -6.798
-0.94 | -1.9521 | -6.565
-0.93 | -1.8719 | -6.332
-0.92 | -1.7947 | -6.098
-0.91 | -1.7279 | -5.899
-0.9 | -1.6461 | -5.688
-0.89 | -1.5846 | -5.482
-0.88 | -1.5146 | -5.283
-0.87 | -1.4525 | -5.094
-0.86 | -1.3823 | -4.9179
-0.85 | -1.3298 | -4.7437
-0.84 | -1.2718 | -4.5794
-0.83 | -1.2174 | -4.3945
-0.82 | -1.159 | -4.2611
-0.81 | -1.1096 | -4.0772
-0.8 | -1.059 | -3.9306
-0.79 | -1.0148 | -3.7758
-0.78 | -0.9678 | -3.6373
-0.77 | -0.9251 | -3.4998
-0.76 | -0.8853 | -3.3703
-0.75 | -0.8422 | -3.2612
-0.74 | -0.8038 | -3.1151
-0.73 | -0.7639 | -2.9853
-0.72 | -0.728 | -2.8675
-0.71 | -0.6949 | -2.7559
-0.7 | -0.661 | -2.6466
-0.69 | -0.6323 | -2.5445
-0.68 | -0.6026 | -2.4456
-0.67 | -0.5708 | -2.3589
-0.66 | -0.5441 | -2.2595
-0.65 | -0.5162 | -2.1728
-0.64 | -0.49451 | -2.0729
-0.63 | -0.47044 | -1.9989
-0.62 | -0.44583 | -1.9151
-0.61 | -0.42196 | -1.8486
-0.6 | -0.40189 | -1.7698
-0.59 | -0.37987 | -1.693
-0.58 | -0.3596 | -1.6181
-0.57 | -0.34017 | -1.5627
-0.56 | -0.32392 | -1.4861
-0.55 | -0.30784 | -1.4278
-0.54 | -0.29144 | -1.3728
-0.53 | -0.27515 | -1.3217
-0.52 | -0.25835 | -1.2666
-0.51 | -0.24552 | -1.2094
-0.5 | -0.23078 | -1.1558
-0.49 | -0.21721 | -1.1117
-0.48 | -0.2064 | -1.0573
-0.47 | -0.19423 | -1.0181
-0.46 | -0.18276 | -0.9705
-0.45 | -0.17239 | -0.9283
-0.44 | -0.16312 | -0.8918
-0.43 | -0.15247 | -0.8514
-0.42 | -0.14316 | -0.8115
-0.41 | -0.13363 | -0.7751
-0.4 | -0.12595 | -0.7364
-0.39 | -0.11817 | -0.707
-0.38 | -0.11078 | -0.6751
-0.37 | -0.10433 | -0.6461
-0.36 | -0.0967 | -0.6167
-0.35 | -0.09019 | -0.5888
-0.34 | -0.08392 | -0.561
-0.33 | -0.0784 | -0.534
-0.32 | -0.07316 | -0.5126
-0.31 | -0.06857 | -0.48863
-0.3 | -0.06323 | -0.46639
-0.29 | -0.05871 | -0.44167
-0.28 | -0.05464 | -0.42029
-0.27 | -0.05042 | -0.39851
-0.26 | -0.046966 | -0.37545
-0.25 | -0.043791 | -0.35687
-0.24 | -0.040093 | -0.33817
-0.23 | -0.037012 | -0.31919
-0.22 | -0.034151 | -0.29953
-0.21 | -0.031373 | -0.28199
-0.2 | -0.028779 | -0.26463
-0.19 | -0.026497 | -0.25031
-0.18 | -0.024157 | -0.23321
-0.17 | -0.022102 | -0.21907
-0.16 | -0.02012 | -0.20287
-0.15 | -0.01826 | -0.18788
-0.14 | -0.01648 | -0.17458
-0.13 | -0.014817 | -0.16064
-0.12 | -0.01334 | -0.14876
-0.11 | -0.011933 | -0.13617
-0.1 | -0.01062 | -0.12379
-0.09 | -0.009406 | -0.1137
-0.08 | -0.008166 | -0.1041
-0.07 | -0.007063 | -0.09456
-0.06 | -0.006013 | -0.08618
-0.05 | -0.005023 | -0.07895
-0.04 | -0.0040188 | -0.07105
-0.03 | -0.003047 | -0.06359
-0.02 | -0.0020767 | -0.05745
-0.01 | -0.0010735 | -0.05152
0 | -3.58e-05 | -0.045488
0.01 | 0.0011024 | -0.040408
0.02 | 0.0022787 | -0.034928
0.03 | 0.0036241 | -0.03005
0.04 | 0.0050517 | -0.025134
0.05 | 0.006583 | -0.020466
0.06 | 0.008569 | -0.014992
0.07 | 0.010652 | -0.008938
0.08 | 0.01297 | -0.0023641
0.09 | 0.015672 | 0.0055281
0.1 | 0.018878 | 0.014801
0.11 | 0.022425 | 0.026168
0.12 | 0.026514 | 0.040362
0.13 | 0.031238 | 0.05804
0.14 | 0.036694 | 0.08004
0.15 | 0.042683 | 0.10772
0.16 | 0.049457 | 0.14237
0.17 | 0.05715 | 0.18495
0.18 | 0.06632 | 0.23739
0.19 | 0.07707 | 0.30041
0.2 | 0.08887 | 0.37903
0.21 | 0.10198 | 0.47495
0.22 | 0.11812 | 0.5861
0.23 | 0.13411 | 0.7258
0.24 | 0.15398 | 0.8973
0.25 | 0.17677 | 1.0986
0.26 | 0.20051 | 1.3413
0.27 | 0.22814 | 1.632
0.28 | 0.25819 | 1.9762
0.29 | 0.29501 | 2.3946
0.3 | 0.33337 | 2.8967
0.31 | 0.37733 | 3.4824
0.32 | 0.42793 | 4.1767
0.33 | 0.48296 | 5.0197
0.34 | 0.54475 | 5.97
0.35 | 0.6041 | 7.137
0.36 | 0.6814 | 8.543
0.37 | 0.7737 | 10.225
0.38 | 0.8722 | 12.173
0.39 | 0.9889 | 14.577
0.4 | 1.114 | 17.378
0.41 | 1.258 | 20.734
0.42 | 1.4293 | 24.749
0.43 | 1.6245 | 29.53
0.44 | 1.8533 | 35.255
0.45 | 2.1104 | 42.073
0.46 | 2.4211 | 50.338
0.47 | 2.7929 | 59.94
0.48 | 3.2249 | 71.79
0.49 | 3.7463 | 85.64
0.5 | 4.3623 | 102.17