## Diode Characteristic (uA-mm)
VGS (V) | VDS = 0.000 V | VDS = 0.500 V
-1.25 | -6.043 | -16.706
-1.24 | -5.813 | -16.268
-1.23 | -5.613 | -15.718
-1.22 | -5.382 | -15.224
-1.21 | -5.206 | -14.748
-1.2 | -5.015 | -14.313
-1.19 | -4.8069 | -13.811
-1.18 | -4.6239 | -13.37
-1.17 | -4.4529 | -13.006
-1.16 | -4.3016 | -12.546
-1.15 | -4.1584 | -12.141
-1.14 | -3.9844 | -11.749
-1.13 | -3.844 | -11.368
-1.12 | -3.71 | -10.972
-1.11 | -3.5403 | -10.631
-1.1 | -3.4023 | -10.235
-1.09 | -3.2861 | -9.929
-1.08 | -3.1727 | -9.617
-1.07 | -3.0521 | -9.285
-1.06 | -2.9479 | -8.966
-1.05 | -2.8211 | -8.695
-1.04 | -2.7068 | -8.411
-1.03 | -2.6038 | -8.101
-1.02 | -2.5177 | -7.847
-1.01 | -2.4014 | -7.555
-1 | -2.3147 | -7.352
-0.99 | -2.2271 | -7.131
-0.98 | -2.1418 | -6.838
-0.97 | -2.0496 | -6.618
-0.96 | -1.9655 | -6.406
-0.95 | -1.8919 | -6.199
-0.94 | -1.8161 | -5.969
-0.93 | -1.7272 | -5.758
-0.92 | -1.6727 | -5.549
-0.91 | -1.6021 | -5.368
-0.9 | -1.5372 | -5.192
-0.89 | -1.4769 | -5.02
-0.88 | -1.4151 | -4.8429
-0.87 | -1.3597 | -4.6835
-0.86 | -1.3 | -4.513
-0.85 | -1.2503 | -4.3497
-0.84 | -1.1977 | -4.1917
-0.83 | -1.1401 | -4.0242
-0.82 | -1.0882 | -3.8571
-0.81 | -1.0447 | -3.7112
-0.8 | -0.9982 | -3.6016
-0.79 | -0.9519 | -3.486
-0.78 | -0.9171 | -3.3524
-0.77 | -0.8702 | -3.1945
-0.76 | -0.8314 | -3.1055
-0.75 | -0.7902 | -2.979
-0.74 | -0.7593 | -2.8723
-0.73 | -0.7273 | -2.7474
-0.72 | -0.6918 | -2.6425
-0.71 | -0.6612 | -2.5623
-0.7 | -0.6281 | -2.4674
-0.69 | -0.6021 | -2.3653
-0.68 | -0.5775 | -2.2678
-0.67 | -0.5474 | -2.1865
-0.66 | -0.5172 | -2.1028
-0.65 | -0.49444 | -2.0211
-0.64 | -0.47106 | -1.9366
-0.63 | -0.4501 | -1.8628
-0.62 | -0.42889 | -1.7886
-0.61 | -0.40774 | -1.7141
-0.6 | -0.38187 | -1.6417
-0.59 | -0.36334 | -1.5866
-0.58 | -0.34658 | -1.522
-0.57 | -0.32841 | -1.4565
-0.56 | -0.31226 | -1.3968
-0.55 | -0.29603 | -1.3469
-0.54 | -0.28162 | -1.2839
-0.53 | -0.26449 | -1.2399
-0.52 | -0.24984 | -1.184
-0.51 | -0.23808 | -1.1378
-0.5 | -0.22365 | -1.0906
-0.49 | -0.21105 | -1.0502
-0.48 | -0.20043 | -1.0045
-0.47 | -0.18866 | -0.9659
-0.46 | -0.17793 | -0.9196
-0.45 | -0.1675 | -0.8839
-0.44 | -0.15695 | -0.8409
-0.43 | -0.14774 | -0.8077
-0.42 | -0.13869 | -0.7711
-0.41 | -0.13081 | -0.744
-0.4 | -0.12227 | -0.7049
-0.39 | -0.11473 | -0.6772
-0.38 | -0.10872 | -0.6493
-0.37 | -0.10112 | -0.6186
-0.36 | -0.09484 | -0.5911
-0.35 | -0.08914 | -0.5641
-0.34 | -0.0826 | -0.5376
-0.33 | -0.07759 | -0.5115
-0.32 | -0.07216 | -0.49251
-0.31 | -0.0672 | -0.46774
-0.3 | -0.06212 | -0.44366
-0.29 | -0.05755 | -0.42581
-0.28 | -0.05391 | -0.40116
-0.27 | -0.050167 | -0.3795
-0.26 | -0.046588 | -0.36565
-0.25 | -0.043127 | -0.34266
-0.24 | -0.039958 | -0.32428
-0.23 | -0.037015 | -0.30351
-0.22 | -0.034111 | -0.2859
-0.21 | -0.031362 | -0.26866
-0.2 | -0.028904 | -0.25252
-0.19 | -0.026301 | -0.23626
-0.18 | -0.024132 | -0.21986
-0.17 | -0.022103 | -0.20396
-0.16 | -0.019971 | -0.19106
-0.15 | -0.018251 | -0.17678
-0.14 | -0.016486 | -0.16429
-0.13 | -0.014895 | -0.15156
-0.12 | -0.013346 | -0.13929
-0.11 | -0.011956 | -0.12821
-0.1 | -0.010635 | -0.11706
-0.09 | -0.009436 | -0.1058
-0.08 | -0.008205 | -0.09696
-0.07 | -0.007115 | -0.08916
-0.06 | -0.006095 | -0.08148
-0.05 | -0.005087 | -0.07295
-0.04 | -0.0040805 | -0.06604
-0.03 | -0.003061 | -0.0597
-0.02 | -0.0021133 | -0.05288
-0.01 | -0.0010673 | -0.047999
0 | -2.2e-06 | -0.041982
0.01 | 0.0010858 | -0.037131
0.02 | 0.0023043 | -0.03246
0.03 | 0.0035953 | -0.027717
0.04 | 0.0050657 | -0.022937
0.05 | 0.006623 | -0.018517
0.06 | 0.008446 | -0.013352
0.07 | 0.010459 | -0.007431
0.08 | 0.012875 | -0.000763
0.09 | 0.01544 | 0.007052
0.1 | 0.018369 | 0.016249
0.11 | 0.021831 | 0.027653
0.12 | 0.025884 | 0.042106
0.13 | 0.030284 | 0.05964
0.14 | 0.035294 | 0.08125
0.15 | 0.040898 | 0.10916
0.16 | 0.047664 | 0.1428
0.17 | 0.055079 | 0.18599
0.18 | 0.06255 | 0.23751
0.19 | 0.07298 | 0.30058
0.2 | 0.08376 | 0.37855
0.21 | 0.09689 | 0.47207
0.22 | 0.1107 | 0.5825
0.23 | 0.12731 | 0.7212
0.24 | 0.14612 | 0.8885
0.25 | 0.1666 | 1.0878
0.26 | 0.19025 | 1.325
0.27 | 0.21554 | 1.6107
0.28 | 0.24645 | 1.9432
0.29 | 0.2804 | 2.3553
0.3 | 0.31707 | 2.8441
0.31 | 0.35891 | 3.4137
0.32 | 0.40557 | 4.0949
0.33 | 0.45919 | 4.912
0.34 | 0.51715 | 5.833
0.35 | 0.5715 | 6.972
0.36 | 0.6495 | 8.332
0.37 | 0.734 | 9.965
0.38 | 0.8282 | 11.872
0.39 | 0.9391 | 14.188
0.4 | 1.0646 | 16.913
0.41 | 1.2042 | 20.176
0.42 | 1.3671 | 24.091
0.43 | 1.5614 | 28.762
0.44 | 1.7787 | 34.288
0.45 | 2.0333 | 40.965
0.46 | 2.3366 | 48.978
0.47 | 2.6963 | 58.44
0.48 | 3.1093 | 69.73
0.49 | 3.6151 | 83.41
0.5 | 4.2195 | 99.7