## Diode Characteristic (uA-mm)
VGS (V) | VDS = 0.000 V | VDS = 0.500 V
-1.25 | -5.803 | -15.818
-1.24 | -5.616 | -15.281
-1.23 | -5.428 | -14.787
-1.22 | -5.23 | -14.368
-1.21 | -5.009 | -13.909
-1.2 | -4.8204 | -13.441
-1.19 | -4.6447 | -13.041
-1.18 | -4.4941 | -12.613
-1.17 | -4.3322 | -12.198
-1.16 | -4.1813 | -11.84
-1.15 | -3.9872 | -11.42
-1.14 | -3.8507 | -11.111
-1.13 | -3.7161 | -10.747
-1.12 | -3.5793 | -10.438
-1.11 | -3.429 | -10.068
-1.1 | -3.3113 | -9.72
-1.09 | -3.1872 | -9.421
-1.08 | -3.0571 | -9.096
-1.07 | -2.96 | -8.804
-1.06 | -2.8419 | -8.554
-1.05 | -2.7244 | -8.208
-1.04 | -2.6398 | -7.95
-1.03 | -2.5261 | -7.706
-1.02 | -2.4271 | -7.417
-1.01 | -2.3296 | -7.199
-1 | -2.2337 | -6.932
-0.99 | -2.1534 | -6.717
-0.98 | -2.0582 | -6.499
-0.97 | -1.9812 | -6.314
-0.96 | -1.8969 | -6.094
-0.95 | -1.8288 | -5.845
-0.94 | -1.7564 | -5.661
-0.93 | -1.6833 | -5.466
-0.92 | -1.6273 | -5.286
-0.91 | -1.5497 | -5.097
-0.9 | -1.4878 | -4.9175
-0.89 | -1.4262 | -4.7359
-0.88 | -1.3667 | -4.5781
-0.87 | -1.3143 | -4.4317
-0.86 | -1.2554 | -4.2545
-0.85 | -1.2022 | -4.0952
-0.84 | -1.1548 | -3.9179
-0.83 | -1.1018 | -3.8046
-0.82 | -1.057 | -3.6691
-0.81 | -1.006 | -3.532
-0.8 | -0.9628 | -3.4079
-0.79 | -0.9209 | -3.2714
-0.78 | -0.8839 | -3.1528
-0.77 | -0.8434 | -3.0609
-0.76 | -0.8043 | -2.9499
-0.75 | -0.7698 | -2.8371
-0.74 | -0.7449 | -2.7606
-0.73 | -0.7059 | -2.6443
-0.72 | -0.6718 | -2.5529
-0.71 | -0.6441 | -2.4457
-0.7 | -0.6085 | -2.346
-0.69 | -0.582 | -2.2505
-0.68 | -0.5563 | -2.1686
-0.67 | -0.5293 | -2.0837
-0.66 | -0.5024 | -2.0053
-0.65 | -0.48137 | -1.9268
-0.64 | -0.45995 | -1.8522
-0.63 | -0.43724 | -1.7843
-0.62 | -0.41485 | -1.7146
-0.61 | -0.39363 | -1.6519
-0.6 | -0.37562 | -1.5852
-0.59 | -0.35338 | -1.5148
-0.58 | -0.33708 | -1.4516
-0.57 | -0.31703 | -1.3904
-0.56 | -0.30269 | -1.3399
-0.55 | -0.28736 | -1.2864
-0.54 | -0.27147 | -1.2296
-0.53 | -0.25767 | -1.1792
-0.52 | -0.24337 | -1.1294
-0.51 | -0.22958 | -1.0817
-0.5 | -0.21692 | -1.0428
-0.49 | -0.20431 | -0.997
-0.48 | -0.19374 | -0.9604
-0.47 | -0.18171 | -0.9177
-0.46 | -0.17121 | -0.8834
-0.45 | -0.16183 | -0.8438
-0.44 | -0.15214 | -0.8025
-0.43 | -0.14349 | -0.7731
-0.42 | -0.13513 | -0.7424
-0.41 | -0.12724 | -0.7152
-0.4 | -0.1192 | -0.6885
-0.39 | -0.11217 | -0.6585
-0.38 | -0.10472 | -0.6286
-0.37 | -0.09839 | -0.5997
-0.36 | -0.09182 | -0.5666
-0.35 | -0.08619 | -0.5447
-0.34 | -0.08018 | -0.5179
-0.33 | -0.07514 | -0.50282
-0.32 | -0.07002 | -0.48105
-0.31 | -0.06535 | -0.45913
-0.3 | -0.06045 | -0.43563
-0.29 | -0.05625 | -0.40959
-0.28 | -0.05238 | -0.38454
-0.27 | -0.048684 | -0.36753
-0.26 | -0.045467 | -0.3508
-0.25 | -0.041595 | -0.33026
-0.24 | -0.038857 | -0.3106
-0.23 | -0.035733 | -0.29316
-0.22 | -0.032991 | -0.27477
-0.21 | -0.030381 | -0.25711
-0.2 | -0.027976 | -0.24198
-0.19 | -0.025588 | -0.22664
-0.18 | -0.02332 | -0.21198
-0.17 | -0.02116 | -0.19728
-0.16 | -0.019404 | -0.18314
-0.15 | -0.017781 | -0.16909
-0.14 | -0.016065 | -0.15652
-0.13 | -0.014458 | -0.14652
-0.12 | -0.012931 | -0.13532
-0.11 | -0.011662 | -0.12308
-0.1 | -0.010416 | -0.11165
-0.09 | -0.009157 | -0.10299
-0.08 | -0.007962 | -0.09464
-0.07 | -0.006879 | -0.08567
-0.06 | -0.005951 | -0.07778
-0.05 | -0.0049361 | -0.06998
-0.04 | -0.0039423 | -0.06263
-0.03 | -0.0030103 | -0.05666
-0.02 | -0.0020455 | -0.05115
-0.01 | -0.0010596 | -0.045705
0 | -2.38e-05 | -0.039897
0.01 | 0.0010865 | -0.035282
0.02 | 0.0022004 | -0.030925
0.03 | 0.0035237 | -0.026022
0.04 | 0.0049241 | -0.021528
0.05 | 0.006425 | -0.017006
0.06 | 0.008283 | -0.012255
0.07 | 0.010284 | -0.006686
0.08 | 0.012507 | -0.0001448
0.09 | 0.014952 | 0.007279
0.1 | 0.017918 | 0.016352
0.11 | 0.021331 | 0.027721
0.12 | 0.025169 | 0.041715
0.13 | 0.029273 | 0.05875
0.14 | 0.034483 | 0.08086
0.15 | 0.040019 | 0.10819
0.16 | 0.046435 | 0.14212
0.17 | 0.053995 | 0.18385
0.18 | 0.06126 | 0.23477
0.19 | 0.07117 | 0.29836
0.2 | 0.08228 | 0.37525
0.21 | 0.09398 | 0.46994
0.22 | 0.10836 | 0.5776
0.23 | 0.12388 | 0.7119
0.24 | 0.14188 | 0.8763
0.25 | 0.16265 | 1.0731
0.26 | 0.18472 | 1.3087
0.27 | 0.21087 | 1.5868
0.28 | 0.24027 | 1.9226
0.29 | 0.27296 | 2.3229
0.3 | 0.30843 | 2.8071
0.31 | 0.34913 | 3.3593
0.32 | 0.39561 | 4.034
0.33 | 0.44854 | 4.8388
0.34 | 0.50721 | 5.748
0.35 | 0.5694 | 6.863
0.36 | 0.643 | 8.194
0.37 | 0.7289 | 9.779
0.38 | 0.8232 | 11.667
0.39 | 0.9323 | 13.896
0.4 | 1.0552 | 16.585
0.41 | 1.1894 | 19.728
0.42 | 1.3567 | 23.569
0.43 | 1.5415 | 28.124
0.44 | 1.7601 | 33.54
0.45 | 2.0138 | 40.03
0.46 | 2.3129 | 47.881
0.47 | 2.6599 | 57.08
0.48 | 3.0717 | 68.05
0.49 | 3.5759 | 81.36
0.5 | 4.172 | 97.18