## Diode Characteristic (uA-mm)
VGS (V) | VDS = 0.000 V | VDS = 0.500 V
-1.25 | -5.896 | -16.357
-1.24 | -5.657 | -15.833
-1.23 | -5.469 | -15.37
-1.22 | -5.258 | -14.891
-1.21 | -5.051 | -14.356
-1.2 | -4.8429 | -13.937
-1.19 | -4.6671 | -13.428
-1.18 | -4.5134 | -13.002
-1.17 | -4.3463 | -12.553
-1.16 | -4.1702 | -12.183
-1.15 | -4.0215 | -11.797
-1.14 | -3.8577 | -11.39
-1.13 | -3.7205 | -11.037
-1.12 | -3.5987 | -10.668
-1.11 | -3.4456 | -10.266
-1.1 | -3.318 | -9.925
-1.09 | -3.1836 | -9.607
-1.08 | -3.0528 | -9.27
-1.07 | -2.954 | -8.998
-1.06 | -2.8292 | -8.699
-1.05 | -2.7182 | -8.388
-1.04 | -2.6166 | -8.09
-1.03 | -2.5092 | -7.808
-1.02 | -2.4194 | -7.566
-1.01 | -2.3216 | -7.278
-1 | -2.2303 | -7.054
-0.99 | -2.1513 | -6.807
-0.98 | -2.0554 | -6.598
-0.97 | -1.9846 | -6.341
-0.96 | -1.8956 | -6.098
-0.95 | -1.8177 | -5.865
-0.94 | -1.7527 | -5.661
-0.93 | -1.6705 | -5.503
-0.92 | -1.6009 | -5.281
-0.91 | -1.5389 | -5.092
-0.9 | -1.4705 | -4.9072
-0.89 | -1.4136 | -4.7406
-0.88 | -1.3512 | -4.5711
-0.87 | -1.2915 | -4.4145
-0.86 | -1.2454 | -4.2337
-0.85 | -1.1841 | -4.0889
-0.84 | -1.1344 | -3.9408
-0.83 | -1.0873 | -3.7911
-0.82 | -1.0415 | -3.653
-0.81 | -0.997 | -3.5177
-0.8 | -0.9495 | -3.3819
-0.79 | -0.9132 | -3.2654
-0.78 | -0.8634 | -3.1296
-0.77 | -0.8278 | -3.015
-0.76 | -0.7917 | -2.9076
-0.75 | -0.7546 | -2.7947
-0.74 | -0.7213 | -2.6942
-0.73 | -0.6918 | -2.5842
-0.72 | -0.6585 | -2.4805
-0.71 | -0.6315 | -2.3743
-0.7 | -0.5998 | -2.2951
-0.69 | -0.571 | -2.2145
-0.68 | -0.5434 | -2.1147
-0.67 | -0.5166 | -2.0497
-0.66 | -0.4937 | -1.9682
-0.65 | -0.46942 | -1.8838
-0.64 | -0.44584 | -1.8041
-0.63 | -0.4244 | -1.7354
-0.62 | -0.4047 | -1.6656
-0.61 | -0.38344 | -1.5993
-0.6 | -0.36384 | -1.5311
-0.59 | -0.34609 | -1.4792
-0.58 | -0.32954 | -1.4124
-0.57 | -0.31288 | -1.3498
-0.56 | -0.29727 | -1.2974
-0.55 | -0.28196 | -1.2536
-0.54 | -0.26738 | -1.1955
-0.53 | -0.25332 | -1.1409
-0.52 | -0.23848 | -1.094
-0.51 | -0.22508 | -1.044
-0.5 | -0.21222 | -1.0059
-0.49 | -0.20068 | -0.9671
-0.48 | -0.19024 | -0.9187
-0.47 | -0.17867 | -0.8779
-0.46 | -0.16909 | -0.8406
-0.45 | -0.16042 | -0.8045
-0.44 | -0.15105 | -0.7687
-0.43 | -0.14168 | -0.7381
-0.42 | -0.13322 | -0.7101
-0.41 | -0.12474 | -0.6739
-0.4 | -0.11737 | -0.6453
-0.39 | -0.11028 | -0.6189
-0.38 | -0.10363 | -0.5897
-0.37 | -0.09721 | -0.5624
-0.36 | -0.09131 | -0.5362
-0.35 | -0.08525 | -0.5128
-0.34 | -0.08006 | -0.49044
-0.33 | -0.07484 | -0.46587
-0.32 | -0.06926 | -0.44658
-0.31 | -0.06487 | -0.42683
-0.3 | -0.06059 | -0.4039
-0.29 | -0.05622 | -0.38336
-0.28 | -0.05197 | -0.36212
-0.27 | -0.048577 | -0.34538
-0.26 | -0.044698 | -0.32762
-0.25 | -0.04173 | -0.30904
-0.24 | -0.038629 | -0.29356
-0.23 | -0.035671 | -0.27658
-0.22 | -0.032966 | -0.26032
-0.21 | -0.030401 | -0.24424
-0.2 | -0.028004 | -0.23019
-0.19 | -0.025531 | -0.21273
-0.18 | -0.023453 | -0.20005
-0.17 | -0.021361 | -0.18683
-0.16 | -0.019366 | -0.17156
-0.15 | -0.017681 | -0.16048
-0.14 | -0.016042 | -0.14948
-0.13 | -0.014462 | -0.13782
-0.12 | -0.013107 | -0.12673
-0.11 | -0.011596 | -0.11683
-0.1 | -0.010371 | -0.10736
-0.09 | -0.009186 | -0.09914
-0.08 | -0.00808 | -0.09034
-0.07 | -0.006942 | -0.0819
-0.06 | -0.005928 | -0.07464
-0.05 | -0.0049033 | -0.06832
-0.04 | -0.0039734 | -0.06218
-0.03 | -0.0029884 | -0.05582
-0.02 | -0.0020573 | -0.05032
-0.01 | -0.0010432 | -0.044593
0 | -6.9e-06 | -0.039708
0.01 | 0.0010615 | -0.035328
0.02 | 0.0022466 | -0.031295
0.03 | 0.0035012 | -0.026641
0.04 | 0.004943 | -0.022208
0.05 | 0.006472 | -0.017512
0.06 | 0.008262 | -0.012689
0.07 | 0.010287 | -0.007014
0.08 | 0.012644 | -0.0004082
0.09 | 0.015244 | 0.007323
0.1 | 0.018153 | 0.016789
0.11 | 0.021419 | 0.028198
0.12 | 0.025428 | 0.042751
0.13 | 0.029735 | 0.06069
0.14 | 0.03455 | 0.08336
0.15 | 0.040271 | 0.11137
0.16 | 0.047058 | 0.14663
0.17 | 0.05456 | 0.1904
0.18 | 0.06188 | 0.24412
0.19 | 0.0719 | 0.30976
0.2 | 0.08245 | 0.38988
0.21 | 0.09565 | 0.48864
0.22 | 0.10931 | 0.6032
0.23 | 0.12551 | 0.7452
0.24 | 0.14438 | 0.9205
0.25 | 0.16511 | 1.1316
0.26 | 0.18843 | 1.3808
0.27 | 0.21375 | 1.6816
0.28 | 0.24424 | 2.036
0.29 | 0.27704 | 2.4672
0.3 | 0.31413 | 2.9839
0.31 | 0.3557 | 3.5924
0.32 | 0.4013 | 4.3199
0.33 | 0.4543 | 5.1879
0.34 | 0.51293 | 6.166
0.35 | 0.571 | 7.407
0.36 | 0.6466 | 8.873
0.37 | 0.732 | 10.639
0.38 | 0.827 | 12.705
0.39 | 0.9362 | 15.183
0.4 | 1.0594 | 18.145
0.41 | 1.2001 | 21.706
0.42 | 1.3638 | 25.982
0.43 | 1.5572 | 31.088
0.44 | 1.7755 | 37.171
0.45 | 2.0225 | 44.388
0.46 | 2.3352 | 53.284
0.47 | 2.6857 | 63.55
0.48 | 3.1127 | 76
0.49 | 3.6262 | 90.93
0.5 | 4.2395 | 108.86