## Diode Characteristic (uA-mm)
VGS (V) | VDS = 0.000 V | VDS = 0.500 V
-1.25 | -5.627 | -15.785
-1.24 | -5.419 | -15.323
-1.23 | -5.212 | -14.822
-1.22 | -5.018 | -14.262
-1.21 | -4.8085 | -13.877
-1.2 | -4.6663 | -13.373
-1.19 | -4.4839 | -13.038
-1.18 | -4.3227 | -12.577
-1.17 | -4.1651 | -12.132
-1.16 | -4.0007 | -11.75
-1.15 | -3.8506 | -11.39
-1.14 | -3.6925 | -10.976
-1.13 | -3.5637 | -10.63
-1.12 | -3.4369 | -10.24
-1.11 | -3.3118 | -9.888
-1.1 | -3.1888 | -9.567
-1.09 | -3.0487 | -9.288
-1.08 | -2.9387 | -8.955
-1.07 | -2.8247 | -8.705
-1.06 | -2.7102 | -8.425
-1.05 | -2.6097 | -8.122
-1.04 | -2.5199 | -7.861
-1.03 | -2.4169 | -7.614
-1.02 | -2.3202 | -7.317
-1.01 | -2.2227 | -7.077
-1 | -2.1371 | -6.841
-0.99 | -2.0533 | -6.601
-0.98 | -1.969 | -6.373
-0.97 | -1.8986 | -6.16
-0.96 | -1.8098 | -5.959
-0.95 | -1.7448 | -5.74
-0.94 | -1.672 | -5.543
-0.93 | -1.6033 | -5.363
-0.92 | -1.5348 | -5.176
-0.91 | -1.4683 | -4.9967
-0.9 | -1.4077 | -4.8012
-0.89 | -1.3469 | -4.6369
-0.88 | -1.2909 | -4.4633
-0.87 | -1.2374 | -4.3047
-0.86 | -1.184 | -4.1676
-0.85 | -1.1351 | -4.0347
-0.84 | -1.0901 | -3.8611
-0.83 | -1.0417 | -3.7205
-0.82 | -0.9955 | -3.5924
-0.81 | -0.9557 | -3.462
-0.8 | -0.9184 | -3.3295
-0.79 | -0.8742 | -3.2191
-0.78 | -0.8332 | -3.1098
-0.77 | -0.7952 | -2.9669
-0.76 | -0.7599 | -2.8528
-0.75 | -0.7218 | -2.7595
-0.74 | -0.6925 | -2.6542
-0.73 | -0.6584 | -2.5631
-0.72 | -0.6275 | -2.4518
-0.71 | -0.5992 | -2.3718
-0.7 | -0.5714 | -2.2662
-0.69 | -0.5431 | -2.1887
-0.68 | -0.5189 | -2.0856
-0.67 | -0.49824 | -2.0144
-0.66 | -0.4742 | -1.9422
-0.65 | -0.44701 | -1.8576
-0.64 | -0.42731 | -1.7901
-0.63 | -0.40598 | -1.7241
-0.62 | -0.38737 | -1.6424
-0.61 | -0.36781 | -1.579
-0.6 | -0.34774 | -1.5195
-0.59 | -0.3305 | -1.4642
-0.58 | -0.31223 | -1.4046
-0.57 | -0.296 | -1.3411
-0.56 | -0.28181 | -1.2917
-0.55 | -0.26643 | -1.2435
-0.54 | -0.25323 | -1.1878
-0.53 | -0.23922 | -1.1364
-0.52 | -0.22621 | -1.0907
-0.51 | -0.21308 | -1.0448
-0.5 | -0.20284 | -1.0009
-0.49 | -0.19013 | -0.9591
-0.48 | -0.1795 | -0.9165
-0.47 | -0.17013 | -0.8788
-0.46 | -0.16116 | -0.836
-0.45 | -0.15103 | -0.8004
-0.44 | -0.14278 | -0.7625
-0.43 | -0.13479 | -0.7325
-0.42 | -0.12703 | -0.7034
-0.41 | -0.11915 | -0.6721
-0.4 | -0.11188 | -0.6427
-0.39 | -0.10559 | -0.6113
-0.38 | -0.09878 | -0.5814
-0.37 | -0.09181 | -0.5575
-0.36 | -0.08576 | -0.5324
-0.35 | -0.08069 | -0.5066
-0.34 | -0.07524 | -0.48587
-0.33 | -0.07059 | -0.46411
-0.32 | -0.06572 | -0.44146
-0.31 | -0.0609 | -0.4198
-0.3 | -0.05679 | -0.39939
-0.29 | -0.05291 | -0.37964
-0.28 | -0.049677 | -0.35919
-0.27 | -0.045851 | -0.34295
-0.26 | -0.042927 | -0.32478
-0.25 | -0.039378 | -0.30884
-0.24 | -0.036794 | -0.29079
-0.23 | -0.033999 | -0.27424
-0.22 | -0.03138 | -0.25656
-0.21 | -0.028772 | -0.24121
-0.2 | -0.026384 | -0.22728
-0.19 | -0.024166 | -0.21212
-0.18 | -0.022127 | -0.19802
-0.17 | -0.02018 | -0.18474
-0.16 | -0.01823 | -0.17263
-0.15 | -0.016596 | -0.15982
-0.14 | -0.01511 | -0.14846
-0.13 | -0.013529 | -0.13659
-0.12 | -0.012261 | -0.12571
-0.11 | -0.010883 | -0.11548
-0.1 | -0.009691 | -0.10585
-0.09 | -0.008567 | -0.09689
-0.08 | -0.007585 | -0.08796
-0.07 | -0.006499 | -0.08062
-0.06 | -0.005558 | -0.07327
-0.05 | -0.0046344 | -0.0661
-0.04 | -0.0037253 | -0.06004
-0.03 | -0.0028248 | -0.05336
-0.02 | -0.0019511 | -0.047954
-0.01 | -0.0009861 | -0.042667
0 | -5.4e-06 | -0.037941
0.01 | 0.0010104 | -0.033639
0.02 | 0.002124 | -0.029264
0.03 | 0.0033121 | -0.025069
0.04 | 0.004661 | -0.020993
0.05 | 0.006082 | -0.016538
0.06 | 0.007717 | -0.011727
0.07 | 0.009622 | -0.006426
0.08 | 0.011834 | -0.0005094
0.09 | 0.014149 | 0.006627
0.1 | 0.016996 | 0.015801
0.11 | 0.020163 | 0.026786
0.12 | 0.023948 | 0.040479
0.13 | 0.028138 | 0.05762
0.14 | 0.032882 | 0.07889
0.15 | 0.038189 | 0.10602
0.16 | 0.044733 | 0.1392
0.17 | 0.051781 | 0.18101
0.18 | 0.05882 | 0.23185
0.19 | 0.0686 | 0.29452
0.2 | 0.07914 | 0.37126
0.21 | 0.09135 | 0.46498
0.22 | 0.10471 | 0.575
0.23 | 0.12065 | 0.711
0.24 | 0.13823 | 0.8781
0.25 | 0.15727 | 1.0771
0.26 | 0.1796 | 1.3136
0.27 | 0.20405 | 1.5986
0.28 | 0.23288 | 1.9321
0.29 | 0.26483 | 2.3401
0.3 | 0.3005 | 2.8316
0.31 | 0.34071 | 3.4024
0.32 | 0.38552 | 4.0935
0.33 | 0.43678 | 4.9059
0.34 | 0.49523 | 5.845
0.35 | 0.55919 | 6.987
0.36 | 0.6206 | 8.366
0.37 | 0.7011 | 10.02
0.38 | 0.792 | 11.955
0.39 | 0.8982 | 14.279
0.4 | 1.0171 | 17.058
0.41 | 1.1522 | 20.365
0.42 | 1.3123 | 24.306
0.43 | 1.4941 | 29.061
0.44 | 1.7068 | 34.724
0.45 | 1.9573 | 41.516
0.46 | 2.2499 | 49.661
0.47 | 2.6008 | 59.22
0.48 | 3.0048 | 70.77
0.49 | 3.5056 | 84.65
0.5 | 4.0943 | 101.09