## Diode Characteristic (uA-mm)
VGS (V) | VDS = 0.000 V | VDS = 0.500 V
-1.25 | -6.167 | -18.315
-1.24 | -5.93 | -17.743
-1.23 | -5.703 | -17.129
-1.22 | -5.486 | -16.558
-1.21 | -5.268 | -16.035
-1.2 | -5.051 | -15.498
-1.19 | -4.8262 | -14.947
-1.18 | -4.6434 | -14.424
-1.17 | -4.4714 | -13.89
-1.16 | -4.3135 | -13.42
-1.15 | -4.1397 | -12.967
-1.14 | -3.9648 | -12.536
-1.13 | -3.7959 | -12.11
-1.12 | -3.6593 | -11.682
-1.11 | -3.5157 | -11.295
-1.1 | -3.3774 | -10.919
-1.09 | -3.2249 | -10.537
-1.08 | -3.0917 | -10.177
-1.07 | -2.9724 | -9.838
-1.06 | -2.847 | -9.507
-1.05 | -2.7212 | -9.167
-1.04 | -2.6263 | -8.841
-1.03 | -2.5236 | -8.539
-1.02 | -2.4275 | -8.257
-1.01 | -2.3145 | -7.975
-1 | -2.212 | -7.664
-0.99 | -2.1187 | -7.354
-0.98 | -2.0378 | -7.144
-0.97 | -1.9538 | -6.851
-0.96 | -1.8649 | -6.622
-0.95 | -1.7895 | -6.381
-0.94 | -1.7185 | -6.183
-0.93 | -1.6408 | -5.895
-0.92 | -1.5696 | -5.717
-0.91 | -1.5035 | -5.497
-0.9 | -1.4363 | -5.295
-0.89 | -1.3797 | -5.081
-0.88 | -1.3098 | -4.9214
-0.87 | -1.2549 | -4.7456
-0.86 | -1.1956 | -4.5729
-0.85 | -1.1445 | -4.396
-0.84 | -1.0885 | -4.2236
-0.83 | -1.0407 | -4.037
-0.82 | -0.9975 | -3.8891
-0.81 | -0.9527 | -3.7536
-0.8 | -0.9067 | -3.5992
-0.79 | -0.8656 | -3.4437
-0.78 | -0.8289 | -3.3107
-0.77 | -0.7916 | -3.2006
-0.76 | -0.7501 | -3.0853
-0.75 | -0.7131 | -2.9509
-0.74 | -0.6795 | -2.8326
-0.73 | -0.6475 | -2.7112
-0.72 | -0.6171 | -2.6098
-0.71 | -0.588 | -2.5123
-0.7 | -0.5582 | -2.4043
-0.69 | -0.531 | -2.313
-0.68 | -0.5034 | -2.216
-0.67 | -0.48242 | -2.1254
-0.66 | -0.46022 | -2.0315
-0.65 | -0.43542 | -1.9559
-0.64 | -0.41301 | -1.8763
-0.63 | -0.39107 | -1.7966
-0.62 | -0.37291 | -1.7193
-0.61 | -0.35449 | -1.6537
-0.6 | -0.33387 | -1.5826
-0.59 | -0.31692 | -1.5138
-0.58 | -0.29888 | -1.4472
-0.57 | -0.2854 | -1.3936
-0.56 | -0.26688 | -1.3258
-0.55 | -0.25356 | -1.2754
-0.54 | -0.23929 | -1.2114
-0.53 | -0.22778 | -1.165
-0.52 | -0.2152 | -1.1218
-0.51 | -0.20402 | -1.0692
-0.5 | -0.19299 | -1.0221
-0.49 | -0.18186 | -0.9809
-0.48 | -0.17164 | -0.9373
-0.47 | -0.16117 | -0.8897
-0.46 | -0.152 | -0.8529
-0.45 | -0.14348 | -0.8185
-0.44 | -0.13555 | -0.7754
-0.43 | -0.12678 | -0.7411
-0.42 | -0.11921 | -0.7087
-0.41 | -0.11142 | -0.6746
-0.4 | -0.10463 | -0.6449
-0.39 | -0.09816 | -0.6121
-0.38 | -0.09174 | -0.5832
-0.37 | -0.08588 | -0.557
-0.36 | -0.08007 | -0.532
-0.35 | -0.07477 | -0.5072
-0.34 | -0.07002 | -0.48965
-0.33 | -0.06483 | -0.46702
-0.32 | -0.06055 | -0.4474
-0.31 | -0.05675 | -0.42276
-0.3 | -0.05266 | -0.40336
-0.29 | -0.049065 | -0.38323
-0.28 | -0.046008 | -0.36168
-0.27 | -0.042654 | -0.34333
-0.26 | -0.039772 | -0.32657
-0.25 | -0.036889 | -0.30605
-0.24 | -0.034061 | -0.29052
-0.23 | -0.031132 | -0.2737
-0.22 | -0.028848 | -0.25624
-0.21 | -0.026673 | -0.24146
-0.2 | -0.024431 | -0.22743
-0.19 | -0.022557 | -0.21329
-0.18 | -0.020579 | -0.20007
-0.17 | -0.018739 | -0.18659
-0.16 | -0.017177 | -0.17306
-0.15 | -0.015639 | -0.16278
-0.14 | -0.014086 | -0.15025
-0.13 | -0.01282 | -0.13908
-0.12 | -0.011447 | -0.12782
-0.11 | -0.010215 | -0.11893
-0.1 | -0.009177 | -0.10876
-0.09 | -0.008117 | -0.09952
-0.08 | -0.007084 | -0.09108
-0.07 | -0.006106 | -0.08286
-0.06 | -0.005248 | -0.07553
-0.05 | -0.0043798 | -0.06904
-0.04 | -0.0035056 | -0.06367
-0.03 | -0.0026738 | -0.05666
-0.02 | -0.0018149 | -0.05107
-0.01 | -0.0009351 | -0.04577
0 | -7.8e-06 | -0.040038
0.01 | 0.0009453 | -0.035818
0.02 | 0.002006 | -0.031402
0.03 | 0.0031625 | -0.02706
0.04 | 0.0044392 | -0.022751
0.05 | 0.005826 | -0.018313
0.06 | 0.007439 | -0.013288
0.07 | 0.00923 | -0.00801
0.08 | 0.01151 | -0.0016419
0.09 | 0.013871 | 0.0055826
0.1 | 0.016581 | 0.014546
0.11 | 0.019729 | 0.025616
0.12 | 0.023478 | 0.039571
0.13 | 0.027657 | 0.056839
0.14 | 0.032405 | 0.07839
0.15 | 0.037898 | 0.10559
0.16 | 0.044114 | 0.13992
0.17 | 0.051388 | 0.18256
0.18 | 0.05864 | 0.23488
0.19 | 0.06832 | 0.29942
0.2 | 0.07858 | 0.37889
0.21 | 0.09183 | 0.47652
0.22 | 0.10527 | 0.589
0.23 | 0.12082 | 0.731
0.24 | 0.13883 | 0.902
0.25 | 0.15909 | 1.1157
0.26 | 0.18148 | 1.3639
0.27 | 0.20724 | 1.6658
0.28 | 0.23671 | 2.0219
0.29 | 0.26902 | 2.4489
0.3 | 0.30617 | 2.9709
0.31 | 0.34762 | 3.5749
0.32 | 0.39377 | 4.3039
0.33 | 0.44534 | 5.1783
0.34 | 0.50334 | 6.168
0.35 | 0.56883 | 7.412
0.36 | 0.6322 | 8.882
0.37 | 0.7147 | 10.67
0.38 | 0.8096 | 12.742
0.39 | 0.9183 | 15.24
0.4 | 1.0428 | 18.207
0.41 | 1.185 | 21.756
0.42 | 1.3454 | 26.091
0.43 | 1.533 | 31.198
0.44 | 1.7535 | 37.296
0.45 | 1.9997 | 44.558
0.46 | 2.3062 | 53.465
0.47 | 2.655 | 63.72
0.48 | 3.0699 | 76.29
0.49 | 3.5708 | 91.39
0.5 | 4.1711 | 109.03