## Diode Characteristic (uA-mm)
VGS (V) | VDS = 0.000 V | VDS = 0.500 V
-1.25 | -6.155 | -17.593
-1.24 | -5.933 | -17.064
-1.23 | -5.723 | -16.441
-1.22 | -5.484 | -15.919
-1.21 | -5.286 | -15.366
-1.2 | -5.059 | -14.9
-1.19 | -4.8621 | -14.367
-1.18 | -4.6672 | -13.893
-1.17 | -4.4975 | -13.447
-1.16 | -4.2967 | -13.069
-1.15 | -4.1565 | -12.579
-1.14 | -3.9919 | -12.151
-1.13 | -3.8334 | -11.725
-1.12 | -3.6622 | -11.347
-1.11 | -3.552 | -11.007
-1.1 | -3.4069 | -10.599
-1.09 | -3.2449 | -10.245
-1.08 | -3.1217 | -9.864
-1.07 | -3.0013 | -9.569
-1.06 | -2.8977 | -9.212
-1.05 | -2.7713 | -8.905
-1.04 | -2.661 | -8.594
-1.03 | -2.549 | -8.305
-1.02 | -2.4707 | -8.045
-1.01 | -2.3589 | -7.745
-1 | -2.271 | -7.482
-0.99 | -2.1775 | -7.199
-0.98 | -2.091 | -6.965
-0.97 | -1.9995 | -6.743
-0.96 | -1.9075 | -6.469
-0.95 | -1.8341 | -6.245
-0.94 | -1.7657 | -6.007
-0.93 | -1.689 | -5.804
-0.92 | -1.6124 | -5.631
-0.91 | -1.5425 | -5.438
-0.9 | -1.4777 | -5.203
-0.89 | -1.4068 | -5.024
-0.88 | -1.3483 | -4.8257
-0.87 | -1.2972 | -4.6676
-0.86 | -1.2402 | -4.4851
-0.85 | -1.1789 | -4.3531
-0.84 | -1.1292 | -4.1784
-0.83 | -1.0767 | -4.0383
-0.82 | -1.0245 | -3.8601
-0.81 | -0.9828 | -3.7346
-0.8 | -0.9374 | -3.6066
-0.79 | -0.8962 | -3.4556
-0.78 | -0.8579 | -3.327
-0.77 | -0.818 | -3.1923
-0.76 | -0.7766 | -3.064
-0.75 | -0.7425 | -2.964
-0.74 | -0.7065 | -2.8515
-0.73 | -0.6723 | -2.7233
-0.72 | -0.6424 | -2.6312
-0.71 | -0.6144 | -2.5205
-0.7 | -0.5878 | -2.4142
-0.69 | -0.5599 | -2.3257
-0.68 | -0.532 | -2.2462
-0.67 | -0.5055 | -2.1431
-0.66 | -0.48441 | -2.0617
-0.65 | -0.45995 | -1.9713
-0.64 | -0.43599 | -1.8996
-0.63 | -0.4135 | -1.822
-0.62 | -0.39476 | -1.7455
-0.61 | -0.37335 | -1.6813
-0.6 | -0.35548 | -1.6111
-0.59 | -0.33746 | -1.5463
-0.58 | -0.31978 | -1.4808
-0.57 | -0.30186 | -1.4204
-0.56 | -0.28557 | -1.3578
-0.55 | -0.27041 | -1.2965
-0.54 | -0.25516 | -1.241
-0.53 | -0.24249 | -1.1962
-0.52 | -0.22865 | -1.1438
-0.51 | -0.21626 | -1.0915
-0.5 | -0.20372 | -1.0379
-0.49 | -0.1923 | -1.0015
-0.48 | -0.1819 | -0.9578
-0.47 | -0.17225 | -0.913
-0.46 | -0.16277 | -0.8775
-0.45 | -0.15246 | -0.8416
-0.44 | -0.14314 | -0.8055
-0.43 | -0.13454 | -0.7666
-0.42 | -0.12653 | -0.7324
-0.41 | -0.11838 | -0.6977
-0.4 | -0.11078 | -0.6653
-0.39 | -0.10429 | -0.638
-0.38 | -0.09803 | -0.6107
-0.37 | -0.09226 | -0.5877
-0.36 | -0.08519 | -0.564
-0.35 | -0.08035 | -0.5336
-0.34 | -0.07474 | -0.5049
-0.33 | -0.07028 | -0.48738
-0.32 | -0.06533 | -0.46496
-0.31 | -0.06051 | -0.43959
-0.3 | -0.05669 | -0.41825
-0.29 | -0.05204 | -0.3974
-0.28 | -0.049201 | -0.38016
-0.27 | -0.045793 | -0.35979
-0.26 | -0.042188 | -0.33997
-0.25 | -0.039307 | -0.32215
-0.24 | -0.036352 | -0.30401
-0.23 | -0.033532 | -0.28767
-0.22 | -0.030702 | -0.2703
-0.21 | -0.028282 | -0.25899
-0.2 | -0.026086 | -0.24082
-0.19 | -0.023798 | -0.2276
-0.18 | -0.021846 | -0.21274
-0.17 | -0.019887 | -0.19933
-0.16 | -0.018169 | -0.18532
-0.15 | -0.016409 | -0.17245
-0.14 | -0.014971 | -0.16005
-0.13 | -0.013521 | -0.14773
-0.12 | -0.01223 | -0.13487
-0.11 | -0.010795 | -0.12381
-0.1 | -0.009638 | -0.11342
-0.09 | -0.008529 | -0.10509
-0.08 | -0.007573 | -0.09591
-0.07 | -0.006527 | -0.08807
-0.06 | -0.00556 | -0.0803
-0.05 | -0.0046326 | -0.07412
-0.04 | -0.0037328 | -0.06741
-0.03 | -0.0028401 | -0.0611
-0.02 | -0.0019474 | -0.05541
-0.01 | -0.0009872 | -0.049232
0 | -7.2e-06 | -0.042904
0.01 | 0.0010089 | -0.039
0.02 | 0.0021187 | -0.033744
0.03 | 0.0033289 | -0.02925
0.04 | 0.0046892 | -0.024549
0.05 | 0.0061 | -0.019932
0.06 | 0.00779 | -0.014557
0.07 | 0.009671 | -0.008629
0.08 | 0.011928 | -0.0022296
0.09 | 0.014438 | 0.005466
0.1 | 0.01728 | 0.014817
0.11 | 0.020504 | 0.025979
0.12 | 0.02451 | 0.040613
0.13 | 0.028724 | 0.05836
0.14 | 0.033717 | 0.08025
0.15 | 0.03949 | 0.10767
0.16 | 0.046186 | 0.1423
0.17 | 0.053632 | 0.18522
0.18 | 0.06139 | 0.23724
0.19 | 0.07125 | 0.30037
0.2 | 0.0828 | 0.37976
0.21 | 0.09549 | 0.47665
0.22 | 0.11053 | 0.5858
0.23 | 0.12702 | 0.7247
0.24 | 0.14604 | 0.892
0.25 | 0.16694 | 1.0942
0.26 | 0.19126 | 1.338
0.27 | 0.21848 | 1.6287
0.28 | 0.24899 | 1.97
0.29 | 0.28195 | 2.3816
0.3 | 0.3202 | 2.8767
0.31 | 0.36279 | 3.4637
0.32 | 0.41099 | 4.146
0.33 | 0.4659 | 4.9691
0.34 | 0.52668 | 5.899
0.35 | 0.5871 | 7.045
0.36 | 0.6665 | 8.421
0.37 | 0.7535 | 10.05
0.38 | 0.8544 | 11.998
0.39 | 0.9648 | 14.28
0.4 | 1.0917 | 17.022
0.41 | 1.2428 | 20.289
0.42 | 1.4077 | 24.184
0.43 | 1.6025 | 28.866
0.44 | 1.8306 | 34.424
0.45 | 2.0878 | 41.027
0.46 | 2.4062 | 48.956
0.47 | 2.7697 | 58.25
0.48 | 3.2044 | 69.61
0.49 | 3.7138 | 83.09
0.5 | 4.3259 | 99.11