## Diode Characteristic (uA-mm)
VGS (V) | VDS = 0.000 V | VDS = 0.500 V
-1.25 | -5.116 | -14.064
-1.24 | -4.9194 | -13.629
-1.23 | -4.7627 | -13.182
-1.22 | -4.5668 | -12.686
-1.21 | -4.4077 | -12.33
-1.2 | -4.2632 | -11.897
-1.19 | -4.0903 | -11.549
-1.18 | -3.9396 | -11.187
-1.17 | -3.8019 | -10.842
-1.16 | -3.6666 | -10.481
-1.15 | -3.5176 | -10.167
-1.14 | -3.389 | -9.834
-1.13 | -3.2523 | -9.488
-1.12 | -3.1276 | -9.158
-1.11 | -3.0099 | -8.87
-1.1 | -2.8988 | -8.577
-1.09 | -2.8039 | -8.332
-1.08 | -2.6973 | -8.034
-1.07 | -2.5889 | -7.746
-1.06 | -2.4917 | -7.502
-1.05 | -2.3953 | -7.257
-1.04 | -2.3038 | -6.989
-1.03 | -2.2139 | -6.778
-1.02 | -2.113 | -6.569
-1.01 | -2.0382 | -6.271
-1 | -1.9598 | -6.086
-0.99 | -1.8808 | -5.911
-0.98 | -1.8032 | -5.688
-0.97 | -1.7381 | -5.493
-0.96 | -1.6704 | -5.323
-0.95 | -1.6 | -5.121
-0.94 | -1.531 | -4.9488
-0.93 | -1.4763 | -4.7905
-0.92 | -1.4218 | -4.6134
-0.91 | -1.3631 | -4.4565
-0.9 | -1.3017 | -4.3008
-0.89 | -1.2431 | -4.1513
-0.88 | -1.1905 | -4.0085
-0.87 | -1.1437 | -3.8515
-0.86 | -1.0942 | -3.7237
-0.85 | -1.0467 | -3.5927
-0.84 | -1.0056 | -3.4746
-0.83 | -0.965 | -3.331
-0.82 | -0.9258 | -3.2038
-0.81 | -0.8845 | -3.087
-0.8 | -0.8422 | -2.9747
-0.79 | -0.8083 | -2.876
-0.78 | -0.7693 | -2.7648
-0.77 | -0.7367 | -2.6626
-0.76 | -0.7021 | -2.5712
-0.75 | -0.6731 | -2.4771
-0.74 | -0.6448 | -2.4001
-0.73 | -0.6141 | -2.2797
-0.72 | -0.5865 | -2.201
-0.71 | -0.5599 | -2.1051
-0.7 | -0.534 | -2.0414
-0.69 | -0.5108 | -1.9546
-0.68 | -0.49104 | -1.8734
-0.67 | -0.465 | -1.8086
-0.66 | -0.44511 | -1.7315
-0.65 | -0.42451 | -1.6628
-0.64 | -0.4026 | -1.5924
-0.63 | -0.38004 | -1.5355
-0.62 | -0.36075 | -1.4818
-0.61 | -0.34505 | -1.4146
-0.6 | -0.32838 | -1.3561
-0.59 | -0.31211 | -1.3076
-0.58 | -0.29614 | -1.2591
-0.57 | -0.27957 | -1.2081
-0.56 | -0.26578 | -1.1557
-0.55 | -0.25305 | -1.1106
-0.54 | -0.24167 | -1.0614
-0.53 | -0.22766 | -1.0168
-0.52 | -0.21484 | -0.9753
-0.51 | -0.20293 | -0.9422
-0.5 | -0.19189 | -0.8972
-0.49 | -0.18086 | -0.8599
-0.48 | -0.17086 | -0.8258
-0.47 | -0.16203 | -0.7923
-0.46 | -0.15228 | -0.7558
-0.45 | -0.14341 | -0.7213
-0.44 | -0.13489 | -0.6914
-0.43 | -0.12712 | -0.6596
-0.42 | -0.11912 | -0.6315
-0.41 | -0.11252 | -0.6027
-0.4 | -0.10601 | -0.5796
-0.39 | -0.09939 | -0.5575
-0.38 | -0.09293 | -0.5312
-0.37 | -0.08743 | -0.5056
-0.36 | -0.08166 | -0.48614
-0.35 | -0.07638 | -0.46249
-0.34 | -0.07133 | -0.44175
-0.33 | -0.0666 | -0.42195
-0.32 | -0.06183 | -0.40383
-0.31 | -0.05773 | -0.38326
-0.3 | -0.05375 | -0.3614
-0.29 | -0.0502 | -0.34572
-0.28 | -0.047271 | -0.32981
-0.27 | -0.044093 | -0.31091
-0.26 | -0.04074 | -0.2931
-0.25 | -0.037625 | -0.27746
-0.24 | -0.034647 | -0.26286
-0.23 | -0.032241 | -0.24737
-0.22 | -0.02952 | -0.23294
-0.21 | -0.027499 | -0.21704
-0.2 | -0.02531 | -0.20448
-0.19 | -0.023286 | -0.18993
-0.18 | -0.021092 | -0.17722
-0.17 | -0.019289 | -0.16647
-0.16 | -0.017632 | -0.15362
-0.15 | -0.016161 | -0.1428
-0.14 | -0.014495 | -0.1326
-0.13 | -0.013123 | -0.1211
-0.12 | -0.011757 | -0.11123
-0.11 | -0.010683 | -0.10337
-0.1 | -0.009456 | -0.0948
-0.09 | -0.008368 | -0.08661
-0.08 | -0.007356 | -0.07921
-0.07 | -0.006401 | -0.07222
-0.06 | -0.00541 | -0.06563
-0.05 | -0.0044922 | -0.05949
-0.04 | -0.0036237 | -0.05391
-0.03 | -0.0027485 | -0.048584
-0.02 | -0.0018719 | -0.04401
-0.01 | -0.000947 | -0.039204
0 | -1.45e-05 | -0.034606
0.01 | 0.0009896 | -0.030696
0.02 | 0.0020303 | -0.026693
0.03 | 0.003253 | -0.022547
0.04 | 0.004502 | -0.018512
0.05 | 0.005983 | -0.014373
0.06 | 0.007562 | -0.009825
0.07 | 0.009421 | -0.0045126
0.08 | 0.011517 | 0.0015726
0.09 | 0.013975 | 0.008842
0.1 | 0.016696 | 0.018007
0.11 | 0.019744 | 0.029258
0.12 | 0.023388 | 0.043461
0.13 | 0.027377 | 0.06076
0.14 | 0.032203 | 0.08329
0.15 | 0.037469 | 0.11131
0.16 | 0.043775 | 0.1457
0.17 | 0.05066 | 0.18859
0.18 | 0.05738 | 0.24083
0.19 | 0.0661 | 0.30634
0.2 | 0.07671 | 0.38626
0.21 | 0.08864 | 0.48302
0.22 | 0.10201 | 0.5949
0.23 | 0.11705 | 0.7384
0.24 | 0.1333 | 0.9095
0.25 | 0.15305 | 1.116
0.26 | 0.17463 | 1.3651
0.27 | 0.19837 | 1.6557
0.28 | 0.22543 | 2.0137
0.29 | 0.25612 | 2.4386
0.3 | 0.29217 | 2.9455
0.31 | 0.33214 | 3.5451
0.32 | 0.37458 | 4.26
0.33 | 0.42485 | 5.1231
0.34 | 0.47917 | 6.092
0.35 | 0.54075 | 7.302
0.36 | 0.602 | 8.732
0.37 | 0.6793 | 10.457
0.38 | 0.7706 | 12.517
0.39 | 0.8719 | 14.961
0.4 | 0.9876 | 17.893
0.41 | 1.1233 | 21.359
0.42 | 1.2731 | 25.592
0.43 | 1.4505 | 30.606
0.44 | 1.6575 | 36.624
0.45 | 1.8997 | 43.783
0.46 | 2.1806 | 52.482
0.47 | 2.5105 | 62.33
0.48 | 2.9125 | 74.97
0.49 | 3.3882 | 89.56
0.5 | 3.9625 | 107.04