## Diode Characteristic (uA-mm)
VGS (V) | VDS = 0.000 V | VDS = 0.500 V
-1.25 | -4.9454 | -13.435
-1.24 | -4.7918 | -13.034
-1.23 | -4.6294 | -12.647
-1.22 | -4.4329 | -12.241
-1.21 | -4.2709 | -11.837
-1.2 | -4.1221 | -11.468
-1.19 | -3.961 | -11.061
-1.18 | -3.8168 | -10.668
-1.17 | -3.6891 | -10.302
-1.16 | -3.5679 | -10.015
-1.15 | -3.4208 | -9.703
-1.14 | -3.2904 | -9.392
-1.13 | -3.1763 | -9.111
-1.12 | -3.0558 | -8.815
-1.11 | -2.9532 | -8.536
-1.1 | -2.8336 | -8.278
-1.09 | -2.738 | -8.007
-1.08 | -2.6395 | -7.744
-1.07 | -2.5387 | -7.516
-1.06 | -2.4433 | -7.245
-1.05 | -2.3607 | -6.987
-1.04 | -2.2636 | -6.764
-1.03 | -2.1867 | -6.558
-1.02 | -2.0925 | -6.31
-1.01 | -2.0156 | -6.114
-1 | -1.938 | -5.925
-0.99 | -1.8634 | -5.68
-0.98 | -1.795 | -5.536
-0.97 | -1.7207 | -5.309
-0.96 | -1.6569 | -5.181
-0.95 | -1.587 | -4.9707
-0.94 | -1.5282 | -4.785
-0.93 | -1.4665 | -4.6283
-0.92 | -1.4052 | -4.4573
-0.91 | -1.3502 | -4.3126
-0.9 | -1.2948 | -4.179
-0.89 | -1.2415 | -4.037
-0.88 | -1.197 | -3.8812
-0.87 | -1.1432 | -3.7448
-0.86 | -1.0947 | -3.6119
-0.85 | -1.0496 | -3.4762
-0.84 | -1.0072 | -3.3707
-0.83 | -0.9556 | -3.2494
-0.82 | -0.9176 | -3.1285
-0.81 | -0.8831 | -3.0302
-0.8 | -0.8431 | -2.9118
-0.79 | -0.8029 | -2.7941
-0.78 | -0.7761 | -2.693
-0.77 | -0.7375 | -2.6125
-0.76 | -0.7092 | -2.5023
-0.75 | -0.6771 | -2.4211
-0.74 | -0.6459 | -2.3276
-0.73 | -0.617 | -2.232
-0.72 | -0.5876 | -2.1474
-0.71 | -0.5624 | -2.0757
-0.7 | -0.537 | -2.0109
-0.69 | -0.5137 | -1.9174
-0.68 | -0.48959 | -1.847
-0.67 | -0.46913 | -1.7733
-0.66 | -0.44858 | -1.7072
-0.65 | -0.42613 | -1.6406
-0.64 | -0.4027 | -1.5732
-0.63 | -0.38593 | -1.5243
-0.62 | -0.36669 | -1.4649
-0.61 | -0.34808 | -1.4061
-0.6 | -0.33047 | -1.3433
-0.59 | -0.31411 | -1.2902
-0.58 | -0.29751 | -1.2413
-0.57 | -0.28374 | -1.1936
-0.56 | -0.26943 | -1.1436
-0.55 | -0.25541 | -1.1032
-0.54 | -0.2424 | -1.0576
-0.53 | -0.22794 | -1.0139
-0.52 | -0.21755 | -0.9672
-0.51 | -0.20496 | -0.9326
-0.5 | -0.19324 | -0.8917
-0.49 | -0.18246 | -0.8569
-0.48 | -0.1732 | -0.8204
-0.47 | -0.1638 | -0.7903
-0.46 | -0.15535 | -0.7538
-0.45 | -0.14627 | -0.724
-0.44 | -0.13734 | -0.6943
-0.43 | -0.12895 | -0.6629
-0.42 | -0.12206 | -0.6346
-0.41 | -0.11462 | -0.6112
-0.4 | -0.10775 | -0.5811
-0.39 | -0.10124 | -0.5525
-0.38 | -0.09455 | -0.5289
-0.37 | -0.0893 | -0.5067
-0.36 | -0.08337 | -0.49049
-0.35 | -0.07826 | -0.46664
-0.34 | -0.07318 | -0.44545
-0.33 | -0.06885 | -0.42662
-0.32 | -0.06373 | -0.40464
-0.31 | -0.05974 | -0.38838
-0.3 | -0.0557 | -0.37018
-0.29 | -0.05181 | -0.35231
-0.28 | -0.048417 | -0.33301
-0.27 | -0.045432 | -0.31872
-0.26 | -0.042175 | -0.29935
-0.25 | -0.039247 | -0.28554
-0.24 | -0.036094 | -0.26823
-0.23 | -0.033373 | -0.25388
-0.22 | -0.031135 | -0.2395
-0.21 | -0.028411 | -0.22374
-0.2 | -0.026015 | -0.21066
-0.19 | -0.02396 | -0.19486
-0.18 | -0.021895 | -0.18228
-0.17 | -0.020108 | -0.1674
-0.16 | -0.018266 | -0.15723
-0.15 | -0.016673 | -0.14484
-0.14 | -0.015131 | -0.13479
-0.13 | -0.013702 | -0.1239
-0.12 | -0.012285 | -0.11412
-0.11 | -0.011018 | -0.10424
-0.1 | -0.009814 | -0.09546
-0.09 | -0.008691 | -0.08743
-0.08 | -0.007581 | -0.08043
-0.07 | -0.006556 | -0.07334
-0.06 | -0.005557 | -0.06703
-0.05 | -0.0046203 | -0.06079
-0.04 | -0.0037344 | -0.05517
-0.03 | -0.0028281 | -0.05015
-0.02 | -0.0019098 | -0.044048
-0.01 | -0.0009945 | -0.039897
0 | -2.71e-05 | -0.034601
0.01 | 0.0010101 | -0.030752
0.02 | 0.0020874 | -0.026756
0.03 | 0.003286 | -0.022884
0.04 | 0.0045961 | -0.018801
0.05 | 0.005901 | -0.014733
0.06 | 0.007612 | -0.010096
0.07 | 0.00944 | -0.0046128
0.08 | 0.011525 | 0.0016341
0.09 | 0.013838 | 0.008965
0.1 | 0.016663 | 0.018206
0.11 | 0.019708 | 0.029465
0.12 | 0.023188 | 0.044227
0.13 | 0.027407 | 0.06188
0.14 | 0.031965 | 0.08431
0.15 | 0.037257 | 0.11297
0.16 | 0.043445 | 0.14836
0.17 | 0.050368 | 0.19232
0.18 | 0.05738 | 0.24607
0.19 | 0.06635 | 0.31118
0.2 | 0.07657 | 0.39191
0.21 | 0.08821 | 0.4918
0.22 | 0.10163 | 0.606
0.23 | 0.11679 | 0.7487
0.24 | 0.13369 | 0.9242
0.25 | 0.15329 | 1.1335
0.26 | 0.17469 | 1.383
0.27 | 0.19937 | 1.6799
0.28 | 0.2265 | 2.0354
0.29 | 0.25777 | 2.465
0.3 | 0.29311 | 2.9809
0.31 | 0.3315 | 3.5918
0.32 | 0.37566 | 4.3093
0.33 | 0.42568 | 5.1738
0.34 | 0.48264 | 6.167
0.35 | 0.54531 | 7.371
0.36 | 0.6029 | 8.839
0.37 | 0.6845 | 10.578
0.38 | 0.7738 | 12.654
0.39 | 0.8786 | 15.103
0.4 | 0.9887 | 18.031
0.41 | 1.1254 | 21.555
0.42 | 1.28 | 25.743
0.43 | 1.4582 | 30.836
0.44 | 1.6688 | 36.855
0.45 | 1.9076 | 44.09
0.46 | 2.1983 | 52.732
0.47 | 2.5257 | 63.03
0.48 | 2.9262 | 75.22
0.49 | 3.4001 | 89.89
0.5 | 3.9538 | 107.42