## Diode Characteristic (uA-mm)
VGS (V) | VDS = 0.000 V | VDS = 0.500 V
-1.25 | -4.6932 | -12.759
-1.24 | -4.5075 | -12.311
-1.23 | -4.3658 | -11.989
-1.22 | -4.214 | -11.621
-1.21 | -4.0789 | -11.27
-1.2 | -3.9255 | -10.885
-1.19 | -3.7723 | -10.564
-1.18 | -3.6359 | -10.285
-1.17 | -3.5058 | -9.933
-1.16 | -3.3702 | -9.632
-1.15 | -3.2571 | -9.293
-1.14 | -3.1487 | -8.986
-1.13 | -3.0162 | -8.715
-1.12 | -2.8994 | -8.462
-1.11 | -2.8011 | -8.137
-1.1 | -2.6774 | -7.919
-1.09 | -2.5902 | -7.635
-1.08 | -2.49 | -7.403
-1.07 | -2.4127 | -7.173
-1.06 | -2.3138 | -6.928
-1.05 | -2.231 | -6.705
-1.04 | -2.1351 | -6.471
-1.03 | -2.0658 | -6.269
-1.02 | -1.9901 | -6.081
-1.01 | -1.9079 | -5.876
-1 | -1.8422 | -5.698
-0.99 | -1.7614 | -5.491
-0.98 | -1.6937 | -5.28
-0.97 | -1.631 | -5.124
-0.96 | -1.5718 | -4.9317
-0.95 | -1.5061 | -4.7917
-0.94 | -1.4526 | -4.6369
-0.93 | -1.3869 | -4.4584
-0.92 | -1.3298 | -4.3029
-0.91 | -1.2759 | -4.1684
-0.9 | -1.2274 | -4.0238
-0.89 | -1.1792 | -3.8944
-0.88 | -1.1302 | -3.7473
-0.87 | -1.0882 | -3.6142
-0.86 | -1.0417 | -3.4957
-0.85 | -1.0042 | -3.3698
-0.84 | -0.9558 | -3.2451
-0.83 | -0.9116 | -3.1347
-0.82 | -0.8733 | -3.0242
-0.81 | -0.8411 | -2.9126
-0.8 | -0.8059 | -2.8047
-0.79 | -0.7679 | -2.7117
-0.78 | -0.7401 | -2.6097
-0.77 | -0.7076 | -2.5301
-0.76 | -0.6742 | -2.4366
-0.75 | -0.6516 | -2.3541
-0.74 | -0.6191 | -2.2619
-0.73 | -0.5869 | -2.1795
-0.72 | -0.5626 | -2.0972
-0.71 | -0.5423 | -2.0165
-0.7 | -0.5136 | -1.9397
-0.69 | -0.48958 | -1.8672
-0.68 | -0.46869 | -1.7983
-0.67 | -0.45079 | -1.7336
-0.66 | -0.42744 | -1.6636
-0.65 | -0.4108 | -1.6054
-0.64 | -0.38896 | -1.5385
-0.63 | -0.3678 | -1.4795
-0.62 | -0.3504 | -1.4184
-0.61 | -0.33265 | -1.3727
-0.6 | -0.31893 | -1.3129
-0.59 | -0.30265 | -1.2529
-0.58 | -0.28803 | -1.2055
-0.57 | -0.27266 | -1.1489
-0.56 | -0.25756 | -1.1089
-0.55 | -0.24569 | -1.0683
-0.54 | -0.23235 | -1.0255
-0.53 | -0.2207 | -0.9814
-0.52 | -0.20956 | -0.941
-0.51 | -0.19729 | -0.9055
-0.5 | -0.18588 | -0.8721
-0.49 | -0.1766 | -0.8365
-0.48 | -0.16709 | -0.8013
-0.47 | -0.15723 | -0.7723
-0.46 | -0.14892 | -0.7405
-0.45 | -0.13986 | -0.7112
-0.44 | -0.13209 | -0.682
-0.43 | -0.12289 | -0.6515
-0.42 | -0.11758 | -0.6206
-0.41 | -0.11016 | -0.5956
-0.4 | -0.10391 | -0.567
-0.39 | -0.09682 | -0.5456
-0.38 | -0.09129 | -0.5226
-0.37 | -0.08504 | -0.50098
-0.36 | -0.07952 | -0.48135
-0.35 | -0.07406 | -0.45973
-0.34 | -0.06986 | -0.43631
-0.33 | -0.06571 | -0.41778
-0.32 | -0.06129 | -0.39879
-0.31 | -0.05725 | -0.37898
-0.3 | -0.05262 | -0.36077
-0.29 | -0.050021 | -0.34288
-0.28 | -0.046493 | -0.32562
-0.27 | -0.043041 | -0.31066
-0.26 | -0.040017 | -0.2938
-0.25 | -0.037294 | -0.27658
-0.24 | -0.034381 | -0.26263
-0.23 | -0.031987 | -0.24581
-0.22 | -0.029452 | -0.23005
-0.21 | -0.026905 | -0.21721
-0.2 | -0.024874 | -0.20308
-0.19 | -0.022875 | -0.19084
-0.18 | -0.020854 | -0.17681
-0.17 | -0.019107 | -0.16448
-0.16 | -0.017231 | -0.15094
-0.15 | -0.015707 | -0.14161
-0.14 | -0.014199 | -0.13187
-0.13 | -0.012788 | -0.12206
-0.12 | -0.011559 | -0.11077
-0.11 | -0.010415 | -0.10059
-0.1 | -0.009306 | -0.09355
-0.09 | -0.008186 | -0.08464
-0.08 | -0.007164 | -0.07798
-0.07 | -0.006186 | -0.07064
-0.06 | -0.00527 | -0.06407
-0.05 | -0.0043785 | -0.05833
-0.04 | -0.0035163 | -0.05295
-0.03 | -0.0026755 | -0.047364
-0.02 | -0.0018067 | -0.042614
-0.01 | -0.0009253 | -0.037923
0 | -6.5e-06 | -0.033572
0.01 | 0.0009372 | -0.029626
0.02 | 0.0019851 | -0.02595
0.03 | 0.0031007 | -0.021903
0.04 | 0.004342 | -0.018317
0.05 | 0.005696 | -0.013999
0.06 | 0.007294 | -0.009441
0.07 | 0.009149 | -0.0042284
0.08 | 0.011059 | 0.0017993
0.09 | 0.013341 | 0.009171
0.1 | 0.01597 | 0.018129
0.11 | 0.019008 | 0.029273
0.12 | 0.022438 | 0.043341
0.13 | 0.026364 | 0.06075
0.14 | 0.030869 | 0.08314
0.15 | 0.035988 | 0.11082
0.16 | 0.041937 | 0.14567
0.17 | 0.048734 | 0.18818
0.18 | 0.0561 | 0.24045
0.19 | 0.06374 | 0.30525
0.2 | 0.0739 | 0.3847
0.21 | 0.08572 | 0.48037
0.22 | 0.09822 | 0.5908
0.23 | 0.11345 | 0.7323
0.24 | 0.12947 | 0.9007
0.25 | 0.14914 | 1.1079
0.26 | 0.16942 | 1.3508
0.27 | 0.19263 | 1.6431
0.28 | 0.22007 | 1.99
0.29 | 0.25028 | 2.4113
0.3 | 0.28496 | 2.9133
0.31 | 0.32271 | 3.499
0.32 | 0.365 | 4.204
0.33 | 0.41469 | 5.0465
0.34 | 0.4695 | 5.995
0.35 | 0.53033 | 7.184
0.36 | 0.5897 | 8.601
0.37 | 0.6706 | 10.311
0.38 | 0.757 | 12.294
0.39 | 0.8542 | 14.689
0.4 | 0.9751 | 17.529
0.41 | 1.107 | 20.92
0.42 | 1.2628 | 25.03
0.43 | 1.44 | 29.894
0.44 | 1.6381 | 35.735
0.45 | 1.8875 | 42.647
0.46 | 2.1718 | 51.088
0.47 | 2.5115 | 60.95
0.48 | 2.9067 | 72.76
0.49 | 3.3934 | 87.1
0.5 | 3.9624 | 103.85