## Diode Characteristic (uA-mm)
VGS (V) | VDS = 0.000 V | VDS = 0.500 V
-1.25 | -4.5268 | -12.104
-1.24 | -4.3413 | -11.694
-1.23 | -4.1744 | -11.339
-1.22 | -4.0502 | -10.966
-1.21 | -3.898 | -10.644
-1.2 | -3.7587 | -10.335
-1.19 | -3.6027 | -9.954
-1.18 | -3.4935 | -9.641
-1.17 | -3.3525 | -9.338
-1.16 | -3.24 | -9.069
-1.15 | -3.1357 | -8.757
-1.14 | -3.0204 | -8.495
-1.13 | -2.9098 | -8.215
-1.12 | -2.7976 | -7.951
-1.11 | -2.7079 | -7.688
-1.1 | -2.6063 | -7.455
-1.09 | -2.5011 | -7.2
-1.08 | -2.4207 | -6.987
-1.07 | -2.3315 | -6.743
-1.06 | -2.2373 | -6.568
-1.05 | -2.1687 | -6.304
-1.04 | -2.0869 | -6.1
-1.03 | -2.0079 | -5.901
-1.02 | -1.9274 | -5.699
-1.01 | -1.8608 | -5.524
-1 | -1.785 | -5.338
-0.99 | -1.7186 | -5.157
-0.98 | -1.6416 | -5.004
-0.97 | -1.5868 | -4.844
-0.96 | -1.5263 | -4.7026
-0.95 | -1.4717 | -4.515
-0.94 | -1.4043 | -4.3717
-0.93 | -1.3543 | -4.2018
-0.92 | -1.3004 | -4.0714
-0.91 | -1.2507 | -3.9408
-0.9 | -1.2024 | -3.8222
-0.89 | -1.1555 | -3.6735
-0.88 | -1.1123 | -3.5267
-0.87 | -1.0627 | -3.4203
-0.86 | -1.0253 | -3.282
-0.85 | -0.983 | -3.1759
-0.84 | -0.9419 | -3.0627
-0.83 | -0.8988 | -2.952
-0.82 | -0.8635 | -2.8718
-0.81 | -0.8249 | -2.7615
-0.8 | -0.7932 | -2.6622
-0.79 | -0.7574 | -2.5644
-0.78 | -0.7305 | -2.4697
-0.77 | -0.6959 | -2.3825
-0.76 | -0.6678 | -2.2943
-0.75 | -0.6359 | -2.1978
-0.74 | -0.607 | -2.1279
-0.73 | -0.5805 | -2.0366
-0.72 | -0.5531 | -1.9707
-0.71 | -0.5283 | -1.8976
-0.7 | -0.5046 | -1.8158
-0.69 | -0.48253 | -1.7592
-0.68 | -0.46086 | -1.6903
-0.67 | -0.43917 | -1.6253
-0.66 | -0.42082 | -1.566
-0.65 | -0.40232 | -1.5166
-0.64 | -0.38358 | -1.4572
-0.63 | -0.36505 | -1.3986
-0.62 | -0.34603 | -1.3482
-0.61 | -0.32944 | -1.2961
-0.6 | -0.31412 | -1.2475
-0.59 | -0.29813 | -1.202
-0.58 | -0.28403 | -1.1521
-0.57 | -0.26864 | -1.1115
-0.56 | -0.25488 | -1.0686
-0.55 | -0.24208 | -1.0223
-0.54 | -0.23072 | -0.9779
-0.53 | -0.2177 | -0.9363
-0.52 | -0.20648 | -0.9046
-0.51 | -0.19543 | -0.8651
-0.5 | -0.18405 | -0.8349
-0.49 | -0.174 | -0.8058
-0.48 | -0.16546 | -0.7667
-0.47 | -0.15566 | -0.7303
-0.46 | -0.14743 | -0.7033
-0.45 | -0.13909 | -0.6753
-0.44 | -0.1312 | -0.6441
-0.43 | -0.1232 | -0.6177
-0.42 | -0.11635 | -0.5917
-0.41 | -0.10952 | -0.5683
-0.4 | -0.10239 | -0.5424
-0.39 | -0.09639 | -0.5185
-0.38 | -0.09048 | -0.49873
-0.37 | -0.0847 | -0.47884
-0.36 | -0.07917 | -0.45726
-0.35 | -0.07425 | -0.43793
-0.34 | -0.06944 | -0.41922
-0.33 | -0.06465 | -0.39882
-0.32 | -0.06064 | -0.38128
-0.31 | -0.05655 | -0.36187
-0.3 | -0.05287 | -0.3433
-0.29 | -0.049459 | -0.32696
-0.28 | -0.046261 | -0.30995
-0.27 | -0.042965 | -0.29396
-0.26 | -0.03965 | -0.27919
-0.25 | -0.036739 | -0.26212
-0.24 | -0.033911 | -0.24899
-0.23 | -0.031392 | -0.23421
-0.22 | -0.028934 | -0.21905
-0.21 | -0.02677 | -0.20581
-0.2 | -0.02465 | -0.19297
-0.19 | -0.022598 | -0.17872
-0.18 | -0.020695 | -0.16765
-0.17 | -0.018966 | -0.15621
-0.16 | -0.017219 | -0.14406
-0.15 | -0.015676 | -0.13263
-0.14 | -0.014167 | -0.12334
-0.13 | -0.012805 | -0.11391
-0.12 | -0.011626 | -0.10464
-0.11 | -0.010358 | -0.09732
-0.1 | -0.009291 | -0.08788
-0.09 | -0.008125 | -0.08105
-0.08 | -0.007187 | -0.0745
-0.07 | -0.006212 | -0.06797
-0.06 | -0.005318 | -0.06172
-0.05 | -0.0044216 | -0.05594
-0.04 | -0.0035585 | -0.0503
-0.03 | -0.0026928 | -0.045265
-0.02 | -0.0018358 | -0.040475
-0.01 | -0.0009381 | -0.036644
0 | -7e-06 | -0.032204
0.01 | 0.000953 | -0.028333
0.02 | 0.0019936 | -0.024765
0.03 | 0.0031379 | -0.020997
0.04 | 0.0044108 | -0.017101
0.05 | 0.005724 | -0.013015
0.06 | 0.007321 | -0.008594
0.07 | 0.009168 | -0.0033826
0.08 | 0.011057 | 0.0027393
0.09 | 0.013393 | 0.010204
0.1 | 0.01608 | 0.019315
0.11 | 0.019206 | 0.030751
0.12 | 0.02261 | 0.045048
0.13 | 0.026424 | 0.06277
0.14 | 0.030981 | 0.08575
0.15 | 0.036371 | 0.11443
0.16 | 0.042151 | 0.1494
0.17 | 0.049069 | 0.19364
0.18 | 0.05655 | 0.24685
0.19 | 0.06415 | 0.31339
0.2 | 0.07443 | 0.39489
0.21 | 0.08665 | 0.49338
0.22 | 0.09923 | 0.6081
0.23 | 0.11419 | 0.7536
0.24 | 0.13041 | 0.9263
0.25 | 0.14989 | 1.1381
0.26 | 0.1714 | 1.3896
0.27 | 0.19505 | 1.6875
0.28 | 0.2221 | 2.051
0.29 | 0.25313 | 2.4816
0.3 | 0.28676 | 3.0013
0.31 | 0.32566 | 3.6093
0.32 | 0.36708 | 4.3374
0.33 | 0.4173 | 5.2135
0.34 | 0.474 | 6.203
0.35 | 0.53401 | 7.44
0.36 | 0.5952 | 8.901
0.37 | 0.6749 | 10.66
0.38 | 0.7631 | 12.743
0.39 | 0.8652 | 15.243
0.4 | 0.9836 | 18.229
0.41 | 1.1124 | 21.724
0.42 | 1.2712 | 26.023
0.43 | 1.4456 | 31.153
0.44 | 1.646 | 37.237
0.45 | 1.892 | 44.457
0.46 | 2.1754 | 53.249
0.47 | 2.5129 | 63.44
0.48 | 2.9091 | 75.92
0.49 | 3.3905 | 90.72
0.5 | 3.9539 | 108.37