## Diode Characteristic (uA-mm)
VGS (V) | VDS = 0.000 V | VDS = 0.500 V
-1.25 | -4.4597 | -11.84
-1.24 | -4.299 | -11.468
-1.23 | -4.1414 | -11.11
-1.22 | -3.9965 | -10.773
-1.21 | -3.8565 | -10.441
-1.2 | -3.7198 | -10.122
-1.19 | -3.5872 | -9.809
-1.18 | -3.4701 | -9.474
-1.17 | -3.3385 | -9.237
-1.16 | -3.2291 | -8.899
-1.15 | -3.0987 | -8.629
-1.14 | -2.99 | -8.339
-1.13 | -2.8806 | -8.081
-1.12 | -2.7763 | -7.838
-1.11 | -2.6753 | -7.609
-1.1 | -2.5891 | -7.361
-1.09 | -2.4892 | -7.105
-1.08 | -2.3897 | -6.869
-1.07 | -2.3056 | -6.643
-1.06 | -2.2237 | -6.435
-1.05 | -2.1298 | -6.263
-1.04 | -2.0639 | -6.045
-1.03 | -1.9881 | -5.836
-1.02 | -1.9133 | -5.632
-1.01 | -1.8351 | -5.447
-1 | -1.7625 | -5.26
-0.99 | -1.7007 | -5.091
-0.98 | -1.6355 | -4.9245
-0.97 | -1.5745 | -4.7559
-0.96 | -1.5154 | -4.5861
-0.95 | -1.4523 | -4.4372
-0.94 | -1.4039 | -4.3092
-0.93 | -1.3473 | -4.1455
-0.92 | -1.29 | -3.9893
-0.91 | -1.245 | -3.8692
-0.9 | -1.1914 | -3.7471
-0.89 | -1.1506 | -3.6112
-0.88 | -1.0966 | -3.4676
-0.87 | -1.0541 | -3.373
-0.86 | -1.0146 | -3.2403
-0.85 | -0.9703 | -3.141
-0.84 | -0.9291 | -3.0353
-0.83 | -0.8968 | -2.9115
-0.82 | -0.8549 | -2.8273
-0.81 | -0.8137 | -2.7029
-0.8 | -0.7821 | -2.616
-0.79 | -0.749 | -2.5376
-0.78 | -0.7187 | -2.4441
-0.77 | -0.684 | -2.3452
-0.76 | -0.6561 | -2.2649
-0.75 | -0.631 | -2.1884
-0.74 | -0.6001 | -2.1019
-0.73 | -0.5709 | -2.0195
-0.72 | -0.547 | -1.9443
-0.71 | -0.5236 | -1.8777
-0.7 | -0.50227 | -1.813
-0.69 | -0.48066 | -1.7469
-0.68 | -0.45738 | -1.6716
-0.67 | -0.43606 | -1.6167
-0.66 | -0.41804 | -1.5481
-0.65 | -0.3968 | -1.4856
-0.64 | -0.37793 | -1.4328
-0.63 | -0.36161 | -1.3695
-0.62 | -0.34245 | -1.3196
-0.61 | -0.32794 | -1.2659
-0.6 | -0.31154 | -1.2201
-0.59 | -0.29392 | -1.167
-0.58 | -0.28176 | -1.1205
-0.57 | -0.26713 | -1.0783
-0.56 | -0.25399 | -1.0388
-0.55 | -0.24098 | -0.9972
-0.54 | -0.22791 | -0.9516
-0.53 | -0.21524 | -0.922
-0.52 | -0.20353 | -0.8809
-0.51 | -0.19264 | -0.845
-0.5 | -0.18278 | -0.8136
-0.49 | -0.17311 | -0.779
-0.48 | -0.16284 | -0.7408
-0.47 | -0.15416 | -0.7137
-0.46 | -0.14568 | -0.6857
-0.45 | -0.13735 | -0.6609
-0.44 | -0.12898 | -0.6326
-0.43 | -0.12214 | -0.61
-0.42 | -0.114 | -0.5819
-0.41 | -0.10805 | -0.5584
-0.4 | -0.10169 | -0.5325
-0.39 | -0.09508 | -0.5097
-0.38 | -0.08948 | -0.48966
-0.37 | -0.08429 | -0.47087
-0.36 | -0.07909 | -0.44601
-0.35 | -0.07369 | -0.42777
-0.34 | -0.06862 | -0.40915
-0.33 | -0.06448 | -0.38929
-0.32 | -0.06006 | -0.37275
-0.31 | -0.05596 | -0.35234
-0.3 | -0.05197 | -0.33801
-0.29 | -0.049163 | -0.31941
-0.28 | -0.045505 | -0.30466
-0.27 | -0.042255 | -0.28827
-0.26 | -0.039081 | -0.27345
-0.25 | -0.036526 | -0.25792
-0.24 | -0.033607 | -0.24512
-0.23 | -0.031001 | -0.22959
-0.22 | -0.028561 | -0.21634
-0.21 | -0.026271 | -0.20155
-0.2 | -0.024238 | -0.18795
-0.19 | -0.022397 | -0.17552
-0.18 | -0.020475 | -0.16329
-0.17 | -0.018805 | -0.1519
-0.16 | -0.016971 | -0.14004
-0.15 | -0.015569 | -0.13021
-0.14 | -0.01412 | -0.11993
-0.13 | -0.012724 | -0.11021
-0.12 | -0.011454 | -0.10136
-0.11 | -0.010197 | -0.09326
-0.1 | -0.009065 | -0.08519
-0.09 | -0.008023 | -0.07731
-0.08 | -0.006987 | -0.0712
-0.07 | -0.006085 | -0.06534
-0.06 | -0.005148 | -0.05953
-0.05 | -0.0042384 | -0.05354
-0.04 | -0.0034268 | -0.048364
-0.03 | -0.0025907 | -0.043302
-0.02 | -0.0017583 | -0.039436
-0.01 | -0.0009136 | -0.035305
0 | -2.99e-05 | -0.030951
0.01 | 0.0009231 | -0.026962
0.02 | 0.0018974 | -0.02355
0.03 | 0.0030345 | -0.019877
0.04 | 0.0042144 | -0.016239
0.05 | 0.0055546 | -0.012
0.06 | 0.006958 | -0.007755
0.07 | 0.008696 | -0.0026527
0.08 | 0.010523 | 0.0033327
0.09 | 0.01285 | 0.01066
0.1 | 0.015321 | 0.019811
0.11 | 0.018229 | 0.031101
0.12 | 0.021394 | 0.045428
0.13 | 0.025359 | 0.06355
0.14 | 0.029705 | 0.08591
0.15 | 0.034604 | 0.11418
0.16 | 0.040295 | 0.14947
0.17 | 0.047032 | 0.19356
0.18 | 0.054322 | 0.24831
0.19 | 0.06163 | 0.314
0.2 | 0.07173 | 0.39565
0.21 | 0.08262 | 0.49429
0.22 | 0.09546 | 0.6107
0.23 | 0.10922 | 0.7569
0.24 | 0.12552 | 0.9324
0.25 | 0.14451 | 1.1447
0.26 | 0.16484 | 1.4014
0.27 | 0.1878 | 1.7074
0.28 | 0.21419 | 2.0678
0.29 | 0.24351 | 2.5017
0.3 | 0.27814 | 3.026
0.31 | 0.31428 | 3.6366
0.32 | 0.35802 | 4.379
0.33 | 0.40581 | 5.2637
0.34 | 0.45995 | 6.259
0.35 | 0.52201 | 7.507
0.36 | 0.5776 | 8.995
0.37 | 0.6595 | 10.789
0.38 | 0.7486 | 12.882
0.39 | 0.8499 | 15.399
0.4 | 0.9636 | 18.378
0.41 | 1.0962 | 22.007
0.42 | 1.252 | 26.329
0.43 | 1.4267 | 31.457
0.44 | 1.6382 | 37.604
0.45 | 1.8782 | 44.878
0.46 | 2.1539 | 53.831
0.47 | 2.4984 | 64.16
0.48 | 2.9037 | 76.65
0.49 | 3.3882 | 91.55
0.5 | 3.9533 | 109.49