## Diode Characteristic (uA-mm)
VGS (V) | VDS = 0.000 V | VDS = 0.500 V
-1.25 | -6.177 | -17.234
-1.24 | -5.963 | -16.674
-1.23 | -5.733 | -16.086
-1.22 | -5.511 | -15.639
-1.21 | -5.314 | -15.083
-1.2 | -5.123 | -14.579
-1.19 | -4.8972 | -14.097
-1.18 | -4.7157 | -13.648
-1.17 | -4.5375 | -13.183
-1.16 | -4.3809 | -12.763
-1.15 | -4.2011 | -12.375
-1.14 | -4.0495 | -11.936
-1.13 | -3.9133 | -11.551
-1.12 | -3.7573 | -11.198
-1.11 | -3.6357 | -10.821
-1.1 | -3.4663 | -10.46
-1.09 | -3.3171 | -10.068
-1.08 | -3.1899 | -9.768
-1.07 | -3.0732 | -9.456
-1.06 | -2.9499 | -9.161
-1.05 | -2.8341 | -8.844
-1.04 | -2.7334 | -8.548
-1.03 | -2.61 | -8.295
-1.02 | -2.51 | -8.003
-1.01 | -2.4023 | -7.736
-1 | -2.3127 | -7.472
-0.99 | -2.2164 | -7.208
-0.98 | -2.1402 | -6.942
-0.97 | -2.0436 | -6.699
-0.96 | -1.96 | -6.453
-0.95 | -1.8813 | -6.251
-0.94 | -1.8133 | -6.011
-0.93 | -1.7344 | -5.808
-0.92 | -1.6679 | -5.614
-0.91 | -1.6051 | -5.412
-0.9 | -1.5281 | -5.217
-0.89 | -1.4611 | -5.021
-0.88 | -1.4019 | -4.851
-0.87 | -1.3464 | -4.7005
-0.86 | -1.2864 | -4.506
-0.85 | -1.229 | -4.3561
-0.84 | -1.1762 | -4.1923
-0.83 | -1.1336 | -4.0184
-0.82 | -1.0804 | -3.88
-0.81 | -1.0314 | -3.7328
-0.8 | -0.9839 | -3.6138
-0.79 | -0.9473 | -3.4738
-0.78 | -0.901 | -3.3182
-0.77 | -0.8561 | -3.209
-0.76 | -0.8189 | -3.0702
-0.75 | -0.7826 | -2.9684
-0.74 | -0.746 | -2.8686
-0.73 | -0.7123 | -2.7385
-0.72 | -0.6761 | -2.6347
-0.71 | -0.6425 | -2.5379
-0.7 | -0.6144 | -2.4449
-0.69 | -0.5863 | -2.3506
-0.68 | -0.557 | -2.2467
-0.67 | -0.5317 | -2.1733
-0.66 | -0.5036 | -2.073
-0.65 | -0.48333 | -1.9958
-0.64 | -0.45899 | -1.9211
-0.63 | -0.43769 | -1.8303
-0.62 | -0.41584 | -1.7592
-0.61 | -0.39458 | -1.6907
-0.6 | -0.37641 | -1.6149
-0.59 | -0.35681 | -1.5573
-0.58 | -0.33813 | -1.4944
-0.57 | -0.3214 | -1.4312
-0.56 | -0.30386 | -1.3712
-0.55 | -0.28777 | -1.3228
-0.54 | -0.2726 | -1.2744
-0.53 | -0.25781 | -1.2183
-0.52 | -0.24337 | -1.168
-0.51 | -0.22778 | -1.1174
-0.5 | -0.21518 | -1.0713
-0.49 | -0.20568 | -1.0215
-0.48 | -0.19384 | -0.9812
-0.47 | -0.18249 | -0.9364
-0.46 | -0.17106 | -0.8996
-0.45 | -0.16201 | -0.8552
-0.44 | -0.15206 | -0.8255
-0.43 | -0.14275 | -0.7835
-0.42 | -0.13508 | -0.7505
-0.41 | -0.12635 | -0.7174
-0.4 | -0.11794 | -0.6861
-0.39 | -0.11182 | -0.6551
-0.38 | -0.10444 | -0.6267
-0.37 | -0.09802 | -0.5966
-0.36 | -0.09113 | -0.5681
-0.35 | -0.08529 | -0.5445
-0.34 | -0.08027 | -0.5144
-0.33 | -0.07451 | -0.49648
-0.32 | -0.06914 | -0.47185
-0.31 | -0.06449 | -0.44809
-0.3 | -0.06033 | -0.42553
-0.29 | -0.0563 | -0.40546
-0.28 | -0.05197 | -0.38388
-0.27 | -0.048905 | -0.36345
-0.26 | -0.044773 | -0.34599
-0.25 | -0.041784 | -0.32854
-0.24 | -0.038532 | -0.31081
-0.23 | -0.03548 | -0.29313
-0.22 | -0.032691 | -0.27247
-0.21 | -0.030148 | -0.25974
-0.2 | -0.027494 | -0.24268
-0.19 | -0.02524 | -0.2253
-0.18 | -0.023049 | -0.21183
-0.17 | -0.021053 | -0.19504
-0.16 | -0.019255 | -0.18274
-0.15 | -0.017566 | -0.17105
-0.14 | -0.015786 | -0.15676
-0.13 | -0.014202 | -0.14594
-0.12 | -0.01273 | -0.13477
-0.11 | -0.01145 | -0.12338
-0.1 | -0.010086 | -0.11273
-0.09 | -0.008983 | -0.10401
-0.08 | -0.007886 | -0.09554
-0.07 | -0.006898 | -0.08661
-0.06 | -0.005827 | -0.07803
-0.05 | -0.0048369 | -0.07183
-0.04 | -0.0038992 | -0.06488
-0.03 | -0.0029402 | -0.05861
-0.02 | -0.0020282 | -0.05241
-0.01 | -0.0010251 | -0.046747
0 | 8.9e-06 | -0.04185
0.01 | 0.0010554 | -0.037261
0.02 | 0.0022219 | -0.032146
0.03 | 0.0035039 | -0.027909
0.04 | 0.0048793 | -0.023528
0.05 | 0.006433 | -0.018805
0.06 | 0.008179 | -0.013676
0.07 | 0.010162 | -0.007662
0.08 | 0.012363 | -0.0012823
0.09 | 0.015133 | 0.0055618
0.1 | 0.017969 | 0.014982
0.11 | 0.021282 | 0.026095
0.12 | 0.02503 | 0.040169
0.13 | 0.029704 | 0.0575
0.14 | 0.034594 | 0.07856
0.15 | 0.040169 | 0.10578
0.16 | 0.046401 | 0.13929
0.17 | 0.054226 | 0.18131
0.18 | 0.06162 | 0.23265
0.19 | 0.07106 | 0.29569
0.2 | 0.08203 | 0.37427
0.21 | 0.09502 | 0.46829
0.22 | 0.10925 | 0.5778
0.23 | 0.12533 | 0.7153
0.24 | 0.14299 | 0.8863
0.25 | 0.16406 | 1.0883
0.26 | 0.18696 | 1.3296
0.27 | 0.21222 | 1.6217
0.28 | 0.24137 | 1.9632
0.29 | 0.27421 | 2.3763
0.3 | 0.31149 | 2.8751
0.31 | 0.35302 | 3.4578
0.32 | 0.39997 | 4.1504
0.33 | 0.45385 | 4.9833
0.34 | 0.51038 | 5.936
0.35 | 0.5742 | 7.114
0.36 | 0.6482 | 8.524
0.37 | 0.7372 | 10.192
0.38 | 0.8314 | 12.179
0.39 | 0.9353 | 14.575
0.4 | 1.0584 | 17.404
0.41 | 1.2034 | 20.816
0.42 | 1.3627 | 24.876
0.43 | 1.5539 | 29.753
0.44 | 1.7754 | 35.582
0.45 | 2.0375 | 42.515
0.46 | 2.3412 | 50.968
0.47 | 2.6999 | 60.77
0.48 | 3.1273 | 72.71
0.49 | 3.6341 | 87.08
0.5 | 4.243 | 104.09