## Diode Characteristic (uA-mm)
VGS (V) | VDS = 0.000 V | VDS = 0.500 V
-1.25 | -7.534 | -22.316
-1.24 | -7.224 | -21.499
-1.23 | -6.947 | -20.736
-1.22 | -6.668 | -20.162
-1.21 | -6.355 | -19.437
-1.2 | -6.121 | -18.718
-1.19 | -5.868 | -18.125
-1.18 | -5.668 | -17.493
-1.17 | -5.438 | -16.907
-1.16 | -5.244 | -16.338
-1.15 | -5.049 | -15.748
-1.14 | -4.8113 | -15.265
-1.13 | -4.6309 | -14.727
-1.12 | -4.4346 | -14.279
-1.11 | -4.2668 | -13.753
-1.1 | -4.0687 | -13.295
-1.09 | -3.9077 | -12.802
-1.08 | -3.7619 | -12.373
-1.07 | -3.6101 | -11.945
-1.06 | -3.4496 | -11.495
-1.05 | -3.2969 | -11.084
-1.04 | -3.1602 | -10.73
-1.03 | -3.0451 | -10.3
-1.02 | -2.9225 | -9.941
-1.01 | -2.7883 | -9.577
-1 | -2.6616 | -9.222
-0.99 | -2.5616 | -8.943
-0.98 | -2.4559 | -8.693
-0.97 | -2.3426 | -8.283
-0.96 | -2.2472 | -8.016
-0.95 | -2.1593 | -7.658
-0.94 | -2.0482 | -7.402
-0.93 | -1.9667 | -7.142
-0.92 | -1.8784 | -6.873
-0.91 | -1.7954 | -6.645
-0.9 | -1.7144 | -6.415
-0.89 | -1.6458 | -6.146
-0.88 | -1.5685 | -5.906
-0.87 | -1.5042 | -5.71
-0.86 | -1.4333 | -5.493
-0.85 | -1.3711 | -5.283
-0.84 | -1.301 | -5.069
-0.83 | -1.2438 | -4.8846
-0.82 | -1.1956 | -4.6883
-0.81 | -1.1283 | -4.4977
-0.8 | -1.0786 | -4.3201
-0.79 | -1.0293 | -4.1337
-0.78 | -0.9816 | -3.9933
-0.77 | -0.9352 | -3.8229
-0.76 | -0.8883 | -3.6744
-0.75 | -0.8481 | -3.5313
-0.74 | -0.802 | -3.361
-0.73 | -0.7612 | -3.2505
-0.72 | -0.7244 | -3.1095
-0.71 | -0.6914 | -2.9832
-0.7 | -0.6569 | -2.8815
-0.69 | -0.6232 | -2.7622
-0.68 | -0.5929 | -2.6428
-0.67 | -0.5638 | -2.5503
-0.66 | -0.5352 | -2.4301
-0.65 | -0.5066 | -2.3287
-0.64 | -0.48152 | -2.2316
-0.63 | -0.45891 | -2.1418
-0.62 | -0.43421 | -2.0535
-0.61 | -0.41397 | -1.9628
-0.6 | -0.38911 | -1.871
-0.59 | -0.36986 | -1.7963
-0.58 | -0.34863 | -1.7166
-0.57 | -0.32734 | -1.6441
-0.56 | -0.3112 | -1.5739
-0.55 | -0.29406 | -1.5073
-0.54 | -0.27876 | -1.4297
-0.53 | -0.26271 | -1.3692
-0.52 | -0.24747 | -1.3132
-0.51 | -0.23318 | -1.2531
-0.5 | -0.21953 | -1.195
-0.49 | -0.20806 | -1.1409
-0.48 | -0.19533 | -1.0909
-0.47 | -0.18404 | -1.044
-0.46 | -0.17465 | -0.9969
-0.45 | -0.16316 | -0.9519
-0.44 | -0.15252 | -0.9085
-0.43 | -0.14331 | -0.8677
-0.42 | -0.1345 | -0.8282
-0.41 | -0.12597 | -0.7887
-0.4 | -0.11763 | -0.7514
-0.39 | -0.11023 | -0.7142
-0.38 | -0.10363 | -0.6867
-0.37 | -0.09642 | -0.6497
-0.36 | -0.09065 | -0.6201
-0.35 | -0.08467 | -0.5874
-0.34 | -0.07964 | -0.5605
-0.33 | -0.07371 | -0.5355
-0.32 | -0.06875 | -0.5069
-0.31 | -0.06363 | -0.48379
-0.3 | -0.05958 | -0.46156
-0.29 | -0.05507 | -0.43683
-0.28 | -0.05083 | -0.41541
-0.27 | -0.047711 | -0.39264
-0.26 | -0.044292 | -0.37197
-0.25 | -0.040813 | -0.35228
-0.24 | -0.037873 | -0.33121
-0.23 | -0.03479 | -0.31217
-0.22 | -0.032226 | -0.29513
-0.21 | -0.029507 | -0.27694
-0.2 | -0.02681 | -0.26053
-0.19 | -0.024605 | -0.24375
-0.18 | -0.022527 | -0.22864
-0.17 | -0.020661 | -0.2139
-0.16 | -0.018841 | -0.19865
-0.15 | -0.017047 | -0.18459
-0.14 | -0.01542 | -0.17141
-0.13 | -0.013948 | -0.15962
-0.12 | -0.012635 | -0.14674
-0.11 | -0.011155 | -0.13549
-0.1 | -0.009937 | -0.12439
-0.09 | -0.008837 | -0.11396
-0.08 | -0.007775 | -0.10467
-0.07 | -0.006682 | -0.09525
-0.06 | -0.005709 | -0.08664
-0.05 | -0.0047533 | -0.07898
-0.04 | -0.0038335 | -0.07136
-0.03 | -0.0028882 | -0.06536
-0.02 | -0.0020096 | -0.05913
-0.01 | -0.0010207 | -0.05362
0 | -9e-06 | -0.04671
0.01 | 0.0010568 | -0.041328
0.02 | 0.002237 | -0.036587
0.03 | 0.0034827 | -0.031644
0.04 | 0.0049194 | -0.026874
0.05 | 0.006422 | -0.021663
0.06 | 0.008173 | -0.016603
0.07 | 0.01022 | -0.01078
0.08 | 0.012651 | -0.0043299
0.09 | 0.015287 | 0.0032106
0.1 | 0.018304 | 0.01251
0.11 | 0.02171 | 0.02369
0.12 | 0.02584 | 0.037432
0.13 | 0.030526 | 0.05504
0.14 | 0.035507 | 0.07634
0.15 | 0.041386 | 0.10353
0.16 | 0.048464 | 0.13785
0.17 | 0.056139 | 0.18097
0.18 | 0.06418 | 0.23351
0.19 | 0.07477 | 0.29809
0.2 | 0.08609 | 0.37682
0.21 | 0.09963 | 0.47497
0.22 | 0.11411 | 0.5902
0.23 | 0.13151 | 0.7304
0.24 | 0.15066 | 0.9072
0.25 | 0.17221 | 1.1202
0.26 | 0.19735 | 1.3715
0.27 | 0.22417 | 1.6746
0.28 | 0.25616 | 2.0376
0.29 | 0.29159 | 2.4764
0.3 | 0.33129 | 2.9934
0.31 | 0.37527 | 3.615
0.32 | 0.42427 | 4.3521
0.33 | 0.4808 | 5.2367
0.34 | 0.54332 | 6.246
0.35 | 0.6049 | 7.508
0.36 | 0.6841 | 9.019
0.37 | 0.7759 | 10.811
0.38 | 0.8768 | 12.962
0.39 | 0.9951 | 15.52
0.4 | 1.1239 | 18.502
0.41 | 1.2747 | 22.171
0.42 | 1.4441 | 26.609
0.43 | 1.6446 | 31.876
0.44 | 1.877 | 38.046
0.45 | 2.1379 | 45.573
0.46 | 2.4639 | 54.65
0.47 | 2.8391 | 65.26
0.48 | 3.2892 | 78.09
0.49 | 3.8201 | 93.39
0.5 | 4.458 | 111.85