## Diode Characteristic (uA-mm)
VGS (V) | VDS = 0.000 V | VDS = 0.500 V
-1.25 | -6.837 | -19.229
-1.24 | -6.597 | -18.548
-1.23 | -6.335 | -17.954
-1.22 | -6.097 | -17.398
-1.21 | -5.841 | -16.841
-1.2 | -5.613 | -16.229
-1.19 | -5.409 | -15.741
-1.18 | -5.188 | -15.184
-1.17 | -4.9889 | -14.716
-1.16 | -4.7757 | -14.284
-1.15 | -4.6054 | -13.727
-1.14 | -4.4296 | -13.293
-1.13 | -4.261 | -12.837
-1.12 | -4.1041 | -12.402
-1.11 | -3.9524 | -12.025
-1.1 | -3.7856 | -11.608
-1.09 | -3.6467 | -11.196
-1.08 | -3.5021 | -10.827
-1.07 | -3.3664 | -10.455
-1.06 | -3.2381 | -10.091
-1.05 | -3.1037 | -9.776
-1.04 | -2.9743 | -9.46
-1.03 | -2.8703 | -9.14
-1.02 | -2.7472 | -8.814
-1.01 | -2.6401 | -8.492
-1 | -2.5357 | -8.199
-0.99 | -2.4385 | -7.903
-0.98 | -2.3243 | -7.677
-0.97 | -2.2308 | -7.374
-0.96 | -2.1464 | -7.091
-0.95 | -2.0559 | -6.924
-0.94 | -1.9787 | -6.635
-0.93 | -1.8933 | -6.361
-0.92 | -1.8159 | -6.179
-0.91 | -1.7403 | -5.942
-0.9 | -1.664 | -5.733
-0.89 | -1.5889 | -5.511
-0.88 | -1.5279 | -5.317
-0.87 | -1.4533 | -5.095
-0.86 | -1.3948 | -4.9646
-0.85 | -1.33 | -4.7659
-0.84 | -1.2709 | -4.607
-0.83 | -1.2219 | -4.403
-0.82 | -1.166 | -4.2608
-0.81 | -1.1127 | -4.0974
-0.8 | -1.0647 | -3.9329
-0.79 | -1.0167 | -3.7951
-0.78 | -0.969 | -3.646
-0.77 | -0.9238 | -3.5064
-0.76 | -0.884 | -3.379
-0.75 | -0.8407 | -3.2469
-0.74 | -0.8078 | -3.1252
-0.73 | -0.7705 | -3.0023
-0.72 | -0.7305 | -2.8934
-0.71 | -0.6975 | -2.7675
-0.7 | -0.6661 | -2.6711
-0.69 | -0.6301 | -2.561
-0.68 | -0.603 | -2.4475
-0.67 | -0.5726 | -2.3631
-0.66 | -0.5432 | -2.281
-0.65 | -0.5156 | -2.1772
-0.64 | -0.49507 | -2.1031
-0.63 | -0.47099 | -2.0266
-0.62 | -0.44713 | -1.9291
-0.61 | -0.42731 | -1.8608
-0.6 | -0.40353 | -1.7913
-0.59 | -0.38322 | -1.7155
-0.58 | -0.36301 | -1.6358
-0.57 | -0.34458 | -1.5728
-0.56 | -0.32422 | -1.5029
-0.55 | -0.30846 | -1.437
-0.54 | -0.29176 | -1.3705
-0.53 | -0.27567 | -1.3161
-0.52 | -0.25926 | -1.2582
-0.51 | -0.24769 | -1.2092
-0.5 | -0.2322 | -1.1605
-0.49 | -0.21957 | -1.1121
-0.48 | -0.20717 | -1.0622
-0.47 | -0.19563 | -1.0099
-0.46 | -0.18379 | -0.9692
-0.45 | -0.1724 | -0.9292
-0.44 | -0.16368 | -0.8916
-0.43 | -0.15346 | -0.8507
-0.42 | -0.14451 | -0.8107
-0.41 | -0.13587 | -0.7757
-0.4 | -0.12696 | -0.7461
-0.39 | -0.11905 | -0.71
-0.38 | -0.11097 | -0.6767
-0.37 | -0.10353 | -0.6483
-0.36 | -0.0974 | -0.6169
-0.35 | -0.09094 | -0.5844
-0.34 | -0.08432 | -0.5578
-0.33 | -0.07856 | -0.5341
-0.32 | -0.07343 | -0.5092
-0.31 | -0.0693 | -0.48623
-0.3 | -0.06402 | -0.46211
-0.29 | -0.0588 | -0.44011
-0.28 | -0.05508 | -0.41842
-0.27 | -0.05103 | -0.39649
-0.26 | -0.047568 | -0.37504
-0.25 | -0.043774 | -0.35796
-0.24 | -0.040794 | -0.3341
-0.23 | -0.037762 | -0.31579
-0.22 | -0.034593 | -0.29964
-0.21 | -0.0316 | -0.28231
-0.2 | -0.028955 | -0.26474
-0.19 | -0.026607 | -0.2494
-0.18 | -0.024287 | -0.23247
-0.17 | -0.022103 | -0.21884
-0.16 | -0.020157 | -0.20344
-0.15 | -0.018271 | -0.18809
-0.14 | -0.01657 | -0.1751
-0.13 | -0.01491 | -0.16258
-0.12 | -0.013459 | -0.15015
-0.11 | -0.011971 | -0.13906
-0.1 | -0.010632 | -0.12738
-0.09 | -0.009396 | -0.11708
-0.08 | -0.008212 | -0.10764
-0.07 | -0.007118 | -0.09841
-0.06 | -0.006048 | -0.08971
-0.05 | -0.005041 | -0.08164
-0.04 | -0.0040549 | -0.07366
-0.03 | -0.0030774 | -0.06704
-0.02 | -0.0020796 | -0.06077
-0.01 | -0.0010832 | -0.05462
0 | -1.72e-05 | -0.04735
0.01 | 0.0011422 | -0.042209
0.02 | 0.0022845 | -0.037255
0.03 | 0.0036671 | -0.031907
0.04 | 0.0050641 | -0.026839
0.05 | 0.006665 | -0.021452
0.06 | 0.008432 | -0.015969
0.07 | 0.010592 | -0.009624
0.08 | 0.012934 | -0.0027394
0.09 | 0.015657 | 0.0053755
0.1 | 0.018703 | 0.014765
0.11 | 0.022197 | 0.026376
0.12 | 0.026175 | 0.041193
0.13 | 0.030706 | 0.05883
0.14 | 0.036156 | 0.08118
0.15 | 0.042163 | 0.10952
0.16 | 0.048778 | 0.14559
0.17 | 0.056421 | 0.18898
0.18 | 0.06478 | 0.24174
0.19 | 0.07546 | 0.30763
0.2 | 0.08684 | 0.38905
0.21 | 0.10011 | 0.48903
0.22 | 0.1151 | 0.601
0.23 | 0.13175 | 0.7471
0.24 | 0.15149 | 0.9224
0.25 | 0.17302 | 1.1314
0.26 | 0.19697 | 1.3871
0.27 | 0.22494 | 1.6893
0.28 | 0.25502 | 2.05
0.29 | 0.28966 | 2.4782
0.3 | 0.32817 | 2.9994
0.31 | 0.37257 | 3.6175
0.32 | 0.41877 | 4.3343
0.33 | 0.47195 | 5.2267
0.34 | 0.53491 | 6.211
0.35 | 0.5929 | 7.441
0.36 | 0.6674 | 8.93
0.37 | 0.7589 | 10.691
0.38 | 0.8573 | 12.812
0.39 | 0.9693 | 15.304
0.4 | 1.0927 | 18.276
0.41 | 1.2374 | 21.846
0.42 | 1.4069 | 26.172
0.43 | 1.5954 | 31.316
0.44 | 1.8224 | 37.473
0.45 | 2.08 | 44.83
0.46 | 2.3888 | 53.617
0.47 | 2.7575 | 64.08
0.48 | 3.1858 | 76.65
0.49 | 3.7126 | 91.55
0.5 | 4.3167 | 109.7