## Diode Characteristic (uA-mm)
VGS (V) | VDS = 0.000 V | VDS = 0.500 V
-1.25 | -6.889 | -19.363
-1.24 | -6.613 | -18.757
-1.23 | -6.37 | -18.092
-1.22 | -6.116 | -17.556
-1.21 | -5.868 | -16.966
-1.2 | -5.637 | -16.358
-1.19 | -5.423 | -15.834
-1.18 | -5.22 | -15.324
-1.17 | -5.043 | -14.779
-1.16 | -4.8397 | -14.353
-1.15 | -4.6638 | -13.852
-1.14 | -4.4712 | -13.369
-1.13 | -4.2928 | -12.942
-1.12 | -4.1316 | -12.438
-1.11 | -3.9462 | -11.995
-1.1 | -3.7812 | -11.59
-1.09 | -3.6425 | -11.22
-1.08 | -3.5135 | -10.893
-1.07 | -3.3882 | -10.521
-1.06 | -3.2363 | -10.123
-1.05 | -3.0883 | -9.794
-1.04 | -2.9773 | -9.438
-1.03 | -2.861 | -9.114
-1.02 | -2.7465 | -8.781
-1.01 | -2.6398 | -8.519
-1 | -2.5336 | -8.225
-0.99 | -2.4202 | -7.932
-0.98 | -2.3328 | -7.658
-0.97 | -2.2275 | -7.348
-0.96 | -2.1365 | -7.12
-0.95 | -2.0456 | -6.87
-0.94 | -1.9591 | -6.583
-0.93 | -1.8861 | -6.351
-0.92 | -1.8082 | -6.161
-0.91 | -1.7349 | -5.944
-0.9 | -1.6626 | -5.71
-0.89 | -1.578 | -5.494
-0.88 | -1.5246 | -5.279
-0.87 | -1.4551 | -5.108
-0.86 | -1.3792 | -4.9188
-0.85 | -1.3201 | -4.7259
-0.84 | -1.2581 | -4.5426
-0.83 | -1.2088 | -4.3937
-0.82 | -1.1559 | -4.2188
-0.81 | -1.1046 | -4.0761
-0.8 | -1.0562 | -3.9228
-0.79 | -1.0029 | -3.764
-0.78 | -0.9616 | -3.6078
-0.77 | -0.9169 | -3.4739
-0.76 | -0.878 | -3.3329
-0.75 | -0.8372 | -3.2223
-0.74 | -0.7949 | -3.0958
-0.73 | -0.7546 | -2.9669
-0.72 | -0.7189 | -2.8523
-0.71 | -0.6885 | -2.7375
-0.7 | -0.6563 | -2.6398
-0.69 | -0.6173 | -2.5219
-0.68 | -0.5909 | -2.4291
-0.67 | -0.5633 | -2.3353
-0.66 | -0.5328 | -2.2353
-0.65 | -0.5074 | -2.1521
-0.64 | -0.48486 | -2.0642
-0.63 | -0.45918 | -1.9709
-0.62 | -0.43766 | -1.9008
-0.61 | -0.41536 | -1.8122
-0.6 | -0.39212 | -1.7387
-0.59 | -0.37299 | -1.6684
-0.58 | -0.35174 | -1.599
-0.57 | -0.33469 | -1.5312
-0.56 | -0.31456 | -1.4644
-0.55 | -0.29991 | -1.4027
-0.54 | -0.28199 | -1.3368
-0.53 | -0.26762 | -1.2814
-0.52 | -0.25176 | -1.2218
-0.51 | -0.23899 | -1.1788
-0.5 | -0.2261 | -1.1345
-0.49 | -0.21266 | -1.086
-0.48 | -0.19979 | -1.031
-0.47 | -0.18869 | -0.9884
-0.46 | -0.17885 | -0.9474
-0.45 | -0.16773 | -0.8993
-0.44 | -0.15684 | -0.8567
-0.43 | -0.14727 | -0.8305
-0.42 | -0.13804 | -0.7872
-0.41 | -0.13153 | -0.7485
-0.4 | -0.1232 | -0.712
-0.39 | -0.11525 | -0.683
-0.38 | -0.10761 | -0.6452
-0.37 | -0.10033 | -0.6214
-0.36 | -0.09392 | -0.5913
-0.35 | -0.08816 | -0.5616
-0.34 | -0.08181 | -0.5368
-0.33 | -0.0765 | -0.5105
-0.32 | -0.07135 | -0.48617
-0.31 | -0.06642 | -0.46318
-0.3 | -0.06182 | -0.44303
-0.29 | -0.05746 | -0.41772
-0.28 | -0.05329 | -0.39765
-0.27 | -0.05 | -0.37738
-0.26 | -0.046035 | -0.35634
-0.25 | -0.042656 | -0.33681
-0.24 | -0.039468 | -0.31958
-0.23 | -0.036897 | -0.3012
-0.22 | -0.033938 | -0.28264
-0.21 | -0.031042 | -0.26659
-0.2 | -0.028499 | -0.25046
-0.19 | -0.026169 | -0.23576
-0.18 | -0.023748 | -0.21942
-0.17 | -0.021648 | -0.20417
-0.16 | -0.019797 | -0.19137
-0.15 | -0.0181 | -0.1766
-0.14 | -0.016311 | -0.16406
-0.13 | -0.014708 | -0.15133
-0.12 | -0.013018 | -0.14055
-0.11 | -0.011846 | -0.12838
-0.1 | -0.010431 | -0.11777
-0.09 | -0.009271 | -0.10886
-0.08 | -0.008134 | -0.09959
-0.07 | -0.007092 | -0.09056
-0.06 | -0.005999 | -0.082
-0.05 | -0.0049731 | -0.0754
-0.04 | -0.0040347 | -0.06808
-0.03 | -0.003013 | -0.06152
-0.02 | -0.0020681 | -0.05476
-0.01 | -0.0010345 | -0.049114
0 | -3.32e-05 | -0.04322
0.01 | 0.0010821 | -0.038039
0.02 | 0.0022257 | -0.03357
0.03 | 0.0035544 | -0.028599
0.04 | 0.0049249 | -0.023963
0.05 | 0.006624 | -0.019088
0.06 | 0.008371 | -0.013977
0.07 | 0.010397 | -0.008493
0.08 | 0.012762 | -0.0016743
0.09 | 0.015538 | 0.006
0.1 | 0.01843 | 0.015201
0.11 | 0.021784 | 0.026681
0.12 | 0.025698 | 0.040968
0.13 | 0.030508 | 0.05873
0.14 | 0.035496 | 0.08033
0.15 | 0.041372 | 0.10796
0.16 | 0.047904 | 0.14244
0.17 | 0.055676 | 0.18587
0.18 | 0.06369 | 0.2397
0.19 | 0.07345 | 0.30352
0.2 | 0.08519 | 0.38378
0.21 | 0.09831 | 0.48093
0.22 | 0.11291 | 0.5949
0.23 | 0.12959 | 0.7398
0.24 | 0.14795 | 0.9111
0.25 | 0.16941 | 1.1199
0.26 | 0.19334 | 1.3673
0.27 | 0.21966 | 1.6669
0.28 | 0.25113 | 2.016
0.29 | 0.28494 | 2.4403
0.3 | 0.32402 | 2.9514
0.31 | 0.36763 | 3.5513
0.32 | 0.41477 | 4.2691
0.33 | 0.46925 | 5.1324
0.34 | 0.52828 | 6.085
0.35 | 0.5867 | 7.293
0.36 | 0.6653 | 8.746
0.37 | 0.7553 | 10.484
0.38 | 0.8544 | 12.497
0.39 | 0.9663 | 14.942
0.4 | 1.0958 | 17.855
0.41 | 1.2389 | 21.342
0.42 | 1.4092 | 25.526
0.43 | 1.603 | 30.534
0.44 | 1.823 | 36.491
0.45 | 2.0884 | 43.546
0.46 | 2.3973 | 52.215
0.47 | 2.7637 | 62.27
0.48 | 3.1904 | 74.46
0.49 | 3.7059 | 89.09
0.5 | 4.3453 | 106.65